## S1 D1 300K 50L IDVG
Vg | Id | Ig | Vd 0 | Vd -20 | Vd -40 | Vd -60 | Vd -80 | Vd -100 | Abs Vd -20 | Abs Vd -40 | Abs Vd -60 | Abs Vd -80 | Abs Vd -100 | SQRT Abs Vd -20 | SQRT Abs Vd -40 | SQRT Abs Vd -60 | SQRT Abs Vd -80 | SQRT Abs Vd -100 |  | m FWD | b FWD | VTH FWD | m RVS | b RVS | VTH RVS | dId/dVg -20 | dId/dVg -40 | dId/dVg -60 | dId/dVg -80 | dId/dVg -100 | dSQId/dVg -20 | dSQId/dVg -40 | dSQId/dVg -60 | dSQId/dVg -80 | dSQId/dVg -100 | Constants |  | Linear Mob | lmob -20 | lmob -40 | lmob -60 | lmob -80 | lmob -100 | Sat Mob | smob -20 | smob -40 | smob -60 | smob -80 | smob -100 | Vg | [5 empty] | Combo Mob | Vg | mob -20 | mob -40 | mob -60 | mob -80 | mob -100
0 | -2.31927e-10 | 1.36e-13 | -2.31927e-10 | -7.55475e-10 | -3.43427e-09 | -1.10876e-08 | -2.41562e-08 | -4.56325e-08 | 7.55475e-10 | 3.43427e-09 | 1.10876e-08 | 2.41562e-08 | 4.56325e-08 | 2.748591e-05 | 5.860264e-05 | 0.0001052977 | 0.0001554226 | 0.0002136176 | Vd -20 | -0.0002488878 | 0.001018511 | -4.09225 | -0.0002820065 | 0.004576167 | -16.22717 | -6.9883e-11 | -1.54935e-10 | -5.9973e-10 | -8.1855e-10 | -9.588e-10 | 1.336211e-06 | 1.353156e-06 | 2.929273e-06 | 2.679498e-06 | 2.268282e-06 |  |  |  | -1.467918e-05 | -1.627233e-05 | -4.199182e-05 | -4.298484e-05 | -4.027988e-05 |  | 1.500168e-05 | 1.538459e-05 | 7.209578e-05 | 6.032496e-05 | 4.32299e-05 | 0 | [6 empty] | 0 | 1.500168e-05 | 1.538459e-05 | 7.209578e-05 | 6.032496e-05 | 4.32299e-05
-1 | -2.0402e-10 | 1.97e-13 | -2.0402e-10 | -6.76953e-10 | -3.35535e-09 | -1.07937e-08 | -2.28087e-08 | -4.39932e-08 | 6.76953e-10 | 3.35535e-09 | 1.07937e-08 | 2.28087e-08 | 4.39932e-08 | 2.601832e-05 | 5.792538e-05 | 0.0001038927 | 0.0001510255 | 0.0002097456 | Vd -40 | -0.0004306973 | 0.009280654 | -21.54797 | -0.0004713382 | 0.01370581 | -29.0785 | -5.73925e-11 | -2.3473e-10 | -7.6217e-10 | -7.222e-10 | -5.308e-10 | 1.154119e-06 | 2.102451e-06 | 3.807609e-06 | 2.430089e-06 | 1.27307e-06 | Sample |  |  | -1.20555e-05 | -2.465294e-05 | -5.336552e-05 | -3.792518e-05 | -2.229929e-05 |  | 1.119158e-05 | 3.714001e-05 | 0.0001218133 | 4.961744e-05 | 1.361741e-05 | -1 | [6 empty] | -1 | 1.119158e-05 | 3.714001e-05 | 0.0001218133 | 4.961744e-05 | 1.361741e-05
-2 | -1.83277e-10 | 2.17e-13 | -1.83277e-10 | -6.15709e-10 | -3.1244e-09 | -9.88814e-09 | -2.25191e-08 | -4.37149e-08 | 6.15709e-10 | 3.1244e-09 | 9.88814e-09 | 2.25191e-08 | 4.37149e-08 | 2.481348e-05 | 5.589633e-05 | 9.943913e-05 | 0.0001500637 | 0.0002090811 | Vd -60 | -0.000574106 | 0.01837721 | -32.01013 | -0.0006120932 | 0.02266531 | -37.02918 | -4.99065e-11 | -2.1295e-10 | -4.69425e-10 | -9.4085e-10 | -1.03275e-09 | 1.05007e-06 | 1.974622e-06 | 2.41922e-06 | 3.203211e-06 | 2.499619e-06 | Eo (F/m) | 8.85e-12 |  | -1.048304e-05 | -2.236546e-05 | -3.286814e-05 | -4.940723e-05 | -4.338657e-05 |  | 9.2646e-06 | 3.276107e-05 | 4.91746e-05 | 8.621071e-05 | 5.24974e-05 | -2 | [6 empty] | -2 | 9.2646e-06 | 3.276107e-05 | 4.91746e-05 | 8.621071e-05 | 5.24974e-05
-3 | -1.6152e-10 | 1.93e-13 | -1.6152e-10 | -5.62168e-10 | -2.88589e-09 | -9.26936e-09 | -2.13643e-08 | -4.29316e-08 | 5.62168e-10 | 2.88589e-09 | 9.26936e-09 | 2.13643e-08 | 4.29316e-08 | 2.371008e-05 | 5.372048e-05 | 9.627752e-05 | 0.0001461653 | 0.0002071994 | Vd -80 | -0.0006430457 | 0.02320998 | -36.09383 | -0.0006789376 | 0.02733752 | -40.26514 | -4.63365e-11 | -1.83845e-10 | -4.09985e-10 | -6.133e-10 | -1.31395e-09 | 1.021124e-06 | 1.769405e-06 | 2.178476e-06 | 2.128977e-06 | 3.220803e-06 | Eo (F/cm) | 8.85e-14 |  | -9.733149e-06 | -1.930865e-05 | -2.870628e-05 | -3.220647e-05 | -5.519999e-05 |  | 8.760875e-06 | 2.630539e-05 | 3.987454e-05 | 3.808307e-05 | 8.716026e-05 | -3 | [6 empty] | -3 | 8.760875e-06 | 2.630539e-05 | 3.987454e-05 | 3.808307e-05 | 8.716026e-05
-4 | -1.37396e-10 | 1.67e-13 | -1.37396e-10 | -5.15896e-10 | -2.6985e-09 | -8.94929e-09 | -2.06374e-08 | -4.16494e-08 | 5.15896e-10 | 2.6985e-09 | 8.94929e-09 | 2.06374e-08 | 4.16494e-08 | 2.271334e-05 | 5.194709e-05 | 9.460069e-05 | 0.0001436572 | 0.0002040818 | Vd -100 | -0.0006741954 | 0.02549742 | -37.81904 | -0.0007076692 | 0.02943315 | -41.59168 | -4.47205e-11 | -1.90905e-10 | -3.64665e-10 | -8.1555e-10 | -1.10335e-09 | 1.031279e-06 | 1.907541e-06 | 1.968346e-06 | 2.896946e-06 | 2.739992e-06 | E Dielectric | 3.9 |  | -9.393702e-06 | -2.005014e-05 | -2.553307e-05 | -4.28273e-05 | -4.635253e-05 |  | 8.935979e-06 | 3.0573e-05 | 3.255315e-05 | 7.05133e-05 | 6.307955e-05 | -4 | [6 empty] | -4 | 8.935979e-06 | 3.0573e-05 | 3.255315e-05 | 7.05133e-05 | 6.307955e-05
-5 | -1.17844e-10 | 1.38e-13 | -1.17844e-10 | -4.69495e-10 | -2.5182e-09 | -8.44939e-09 | -2.01377e-08 | -4.03037e-08 | 4.69495e-10 | 2.5182e-09 | 8.44939e-09 | 2.01377e-08 | 4.03037e-08 | 2.166783e-05 | 5.018167e-05 | 9.192056e-05 | 0.0001419074 | 0.0002007578 | [7 empty] | -4.0728e-11 | -1.87845e-10 | -2.9201e-10 | -7.7225e-10 | -8.275e-10 | 9.845639e-07 | 1.947207e-06 | 1.616821e-06 | 2.77524e-06 | 2.082544e-06 | t dielectric (nm) | 290 |  | -8.555063e-06 | -1.972876e-05 | -2.044592e-05 | -4.055347e-05 | -3.476387e-05 |  | 8.144753e-06 | 3.185771e-05 | 2.196413e-05 | 6.471294e-05 | 3.644001e-05 | -5 | [6 empty] | -5 | 8.144753e-06 | 3.185771e-05 | 2.196413e-05 | 6.471294e-05 | 3.644001e-05
-6 | -8.972e-11 | 1.64e-13 | -8.972e-11 | -4.26455e-10 | -2.31669e-09 | -8.21996e-09 | -1.90063e-08 | -3.94427e-08 | 4.26455e-10 | 2.31669e-09 | 8.21996e-09 | 1.90063e-08 | 3.94427e-08 | 2.065079e-05 | 4.813201e-05 | 9.0664e-05 | 0.0001378633 | 0.0001986019 | [7 empty] | -3.67645e-11 | -1.87155e-10 | -4.5978e-10 | -6.577e-10 | -1.2651e-09 | 9.32231e-07 | 2.029783e-06 | 2.610808e-06 | 2.428098e-06 | 3.237801e-06 | t dielectric (cm) | 2.9e-05 |  | -7.722516e-06 | -1.965629e-05 | -3.219281e-05 | -3.453806e-05 | -5.314776e-05 |  | 7.301923e-06 | 3.461699e-05 | 5.727171e-05 | 4.953617e-05 | 8.808267e-05 | -6 | [6 empty] | -6 | 7.301923e-06 | 3.461699e-05 | 5.727171e-05 | 4.953617e-05 | 8.808267e-05
-7 | -6.5437e-11 | 1.59e-13 | -6.5437e-11 | -3.88039e-10 | -2.14251e-09 | -7.86537e-09 | -1.85932e-08 | -3.86487e-08 | 3.88039e-10 | 2.14251e-09 | 7.86537e-09 | 1.85932e-08 | 3.86487e-08 | 1.969871e-05 | 4.628726e-05 | 8.868692e-05 | 0.0001363569 | 0.0001965927 | [7 empty] | -3.35525e-11 | -1.70725e-10 | -4.9124e-10 | -7.428e-10 | -1.6652e-09 | 8.920373e-07 | 1.924179e-06 | 2.861868e-06 | 2.78043e-06 | 4.330545e-06 | C dielectric (F/cm^2) | 1.190172e-08 |  | -7.047823e-06 | -1.79307e-05 | -3.439558e-05 | -3.900695e-05 | -6.995625e-05 |  | 6.685843e-06 | 3.110864e-05 | 6.8816e-05 | 6.495523e-05 | 0.0001575706 | -7 | [6 empty] | -7 | 6.685843e-06 | 3.110864e-05 | 6.8816e-05 | 6.495523e-05 | 0.0001575706
-8 | -3.7604e-11 | 1.53e-13 | -3.7604e-11 | -3.52926e-10 | -1.94238e-09 | -7.3004e-09 | -1.76909e-08 | -3.69125e-08 | 3.52926e-10 | 1.94238e-09 | 7.3004e-09 | 1.76909e-08 | 3.69125e-08 | 1.878632e-05 | 4.407244e-05 | 8.544238e-05 | 0.0001330071 | 0.0001921263 | [7 empty] | -3.2182e-11 | -1.43e-10 | -4.2022e-10 | -7.4685e-10 | -1.25535e-09 | 8.99606e-07 | 1.686896e-06 | 2.534251e-06 | 2.869461e-06 | 3.324519e-06 |  |  |  | -6.759945e-06 | -1.501883e-05 | -2.942291e-05 | -3.921963e-05 | -5.273816e-05 |  | 6.79978e-06 | 2.390929e-05 | 5.396216e-05 | 6.918163e-05 | 9.286409e-05 | -8 | [6 empty] | -8 | 6.79978e-06 | 2.390929e-05 | 5.396216e-05 | 6.918163e-05 | 9.286409e-05
-9 | -1.599e-12 | 1.47e-13 | -1.599e-12 | -3.20934e-10 | -1.80106e-09 | -6.88289e-09 | -1.71076e-08 | -3.53183e-08 | 3.20934e-10 | 1.80106e-09 | 6.88289e-09 | 1.71076e-08 | 3.53183e-08 | 1.791463e-05 | 4.24389e-05 | 8.296318e-05 | 0.000130796 | 0.0001879316 | [7 empty] | -3.0482e-11 | -1.38255e-10 | -3.48125e-10 | -8.0105e-10 | -1.2109e-09 | 8.955228e-07 | 1.696705e-06 | 2.153994e-06 | 3.137471e-06 | 3.278857e-06 | Device |  |  | -6.402854e-06 | -1.452048e-05 | -2.437497e-05 | -4.206586e-05 | -5.087078e-05 |  | 6.738193e-06 | 2.418817e-05 | 3.898334e-05 | 8.270838e-05 | 9.033062e-05 | -9 | [6 empty] | -9 | 6.738193e-06 | 2.418817e-05 | 3.898334e-05 | 8.270838e-05 | 9.033062e-05
-10 | 4.9064e-11 | 1.36e-13 | 4.9064e-11 | -2.88562e-10 | -1.65638e-09 | -6.45996e-09 | -1.61972e-08 | -3.44018e-08 | 2.88562e-10 | 1.65638e-09 | 6.45996e-09 | 1.61972e-08 | 3.44018e-08 | 1.698711e-05 | 4.069865e-05 | 8.037388e-05 | 0.0001272682 | 0.0001854772 | [7 empty] | -2.8834e-11 | -1.2915e-10 | -2.91485e-10 | -3.5235e-10 | -1.40485e-09 | 8.959581e-07 | 1.65387e-06 | 1.856174e-06 | 1.399675e-06 | 3.867778e-06 | W (um) | 1000 |  | -6.056685e-06 | -1.356421e-05 | -2.040916e-05 | -1.85031e-05 | -5.901876e-05 |  | 6.744744e-06 | 2.298228e-05 | 2.894859e-05 | 1.646055e-05 | 0.0001256936 | -10 | [6 empty] | -10 | 6.744744e-06 | 2.298228e-05 | 2.894859e-05 | 1.646055e-05 | 0.0001256936
-11 | 1.83437e-10 | 1.04e-13 | 1.83437e-10 | -2.5997e-10 | -1.52455e-09 | -6.18664e-09 | -1.55055e-08 | -3.28965e-08 | 2.5997e-10 | 1.52455e-09 | 6.18664e-09 | 1.55055e-08 | 3.28965e-08 | 1.612359e-05 | 3.904549e-05 | 7.86552e-05 | 0.0001245211 | 0.0001813739 | [7 empty] | -2.6518e-11 | -1.21745e-10 | -3.03765e-10 | -4.636e-10 | -8.4435e-10 | 8.691922e-07 | 1.626794e-06 | 1.980878e-06 | 1.890226e-06 | 2.358314e-06 | L (um) | 50 |  | -5.570201e-06 | -1.278649e-05 | -2.126898e-05 | -2.434521e-05 | -3.547175e-05 |  | 6.347779e-06 | 2.223592e-05 | 3.2969e-05 | 3.002047e-05 | 4.672974e-05 | -11 | [6 empty] | -11 | 6.347779e-06 | 2.223592e-05 | 3.2969e-05 | 3.002047e-05 | 4.672974e-05
-12 | 5.74617e-10 | 1.12e-13 | 5.74617e-10 | -2.30894e-10 | -1.39808e-09 | -5.87699e-09 | -1.54925e-08 | -3.15921e-08 | 2.30894e-10 | 1.39808e-09 | 5.87699e-09 | 1.54925e-08 | 3.15921e-08 | 1.51952e-05 | 3.739091e-05 | 7.666153e-05 | 0.0001244689 | 0.0001777417 | [7 empty] | -2.50935e-11 | -1.1341e-10 | -3.55995e-10 | -7.975e-10 | -7.718e-10 | 8.762331e-07 | 1.583616e-06 | 2.396797e-06 | 3.290607e-06 | 2.198317e-06 | W/L | 20 |  | -5.27098e-06 | -1.191109e-05 | -2.492601e-05 | -4.187944e-05 | -3.242387e-05 |  | 6.451036e-06 | 2.107123e-05 | 4.826727e-05 | 9.097919e-05 | 4.06042e-05 | -12 | [6 empty] | -12 | 6.451036e-06 | 2.107123e-05 | 4.826727e-05 | 9.097919e-05 | 4.06042e-05
-13 | 1.29933e-09 | 1.47e-13 | 1.29933e-09 | -2.06934e-10 | -1.28106e-09 | -5.57911e-09 | -1.45783e-08 | -3.12078e-08 | 2.06934e-10 | 1.28106e-09 | 5.57911e-09 | 1.45783e-08 | 3.12078e-08 | 1.43852e-05 | 3.57919e-05 | 7.469344e-05 | 0.0001207406 | 0.0001766573 | [7 empty] | -2.34055e-11 | -1.02095e-10 | -3.22325e-10 | -7.324e-10 | -1.11285e-09 | 8.656145e-07 | 1.488101e-06 | 2.223864e-06 | 3.11322e-06 | 3.207998e-06 |  |  |  | -4.91641e-06 | -1.072271e-05 | -2.256851e-05 | -3.846081e-05 | -4.675163e-05 |  | 6.29563e-06 | 1.860607e-05 | 4.155341e-05 | 8.143474e-05 | 8.646857e-05 | -13 | [6 empty] | -13 | 6.29563e-06 | 1.860607e-05 | 4.155341e-05 | 8.143474e-05 | 8.646857e-05
-14 | 1.90284e-09 | 2.22e-13 | 1.90284e-09 | -1.80707e-10 | -1.17126e-09 | -5.165e-09 | -1.38975e-08 | -3.00485e-08 | 1.80707e-10 | 1.17126e-09 | 5.165e-09 | 1.38975e-08 | 3.00485e-08 | 1.344273e-05 | 3.422368e-05 | 7.186793e-05 | 0.0001178877 | 0.000173345 | [7 empty] | 2.07075e-11 | -9.74195e-11 | -2.7915e-10 | -6.6345e-10 | -1.13995e-09 | -7.305138e-07 | 1.48797e-06 | 1.99763e-06 | 2.884486e-06 | 3.35295e-06 |  |  |  | 4.349685e-06 | -1.023166e-05 | -1.954549e-05 | -3.484002e-05 | -4.789012e-05 |  | 4.483807e-06 | 1.860281e-05 | 3.352896e-05 | 6.9908e-05 | 9.445922e-05 | -14 | [6 empty] | -14 | 4.483807e-06 | 1.860281e-05 | 3.352896e-05 | 6.9908e-05 | 9.445922e-05
-15 | 2.35428e-09 | 2.08e-13 | 2.35428e-09 | -1.60123e-10 | -1.07687e-09 | -4.93446e-09 | -1.31135e-08 | -2.89821e-08 | 1.60123e-10 | 1.07687e-09 | 4.93446e-09 | 1.31135e-08 | 2.89821e-08 | 1.265397e-05 | 3.28157e-05 | 7.024571e-05 | 0.0001145142 | 0.0001702413 | [7 empty] | 4.845185e-10 | -2.9075e-11 | -2.9433e-10 | -4.954e-10 | -1.14675e-09 | -1.04745e-05 | 4.49152e-07 | 2.161515e-06 | 2.205529e-06 | 3.43742e-06 |  |  |  | 0.0001017749 | -3.053654e-06 | -2.060836e-05 | -2.601514e-05 | -4.817579e-05 |  | 0.0009218429 | 1.695028e-06 | 3.925605e-05 | 4.087103e-05 | 9.927853e-05 | -15 | [6 empty] | -15 | 0.0009218429 | 1.695028e-06 | 3.925605e-05 | 4.087103e-05 | 9.927853e-05
-16 | 2.60637e-09 | 1.94e-13 | 2.60637e-09 | -2.22122e-10 | -9.76421e-10 | -4.6067e-09 | -1.25706e-08 | -2.77686e-08 | 2.22122e-10 | 9.76421e-10 | 4.6067e-09 | 1.25706e-08 | 2.77686e-08 | 1.490376e-05 | 3.124774e-05 | 6.787267e-05 | 0.0001121187 | 0.0001666391 | [7 empty] | 2.404694e-09 | 7.137645e-10 | -2.03645e-10 | -4.3175e-10 | -1.07765e-09 | -2.801469e-05 | -8.891178e-06 | 1.53491e-06 | 1.959667e-06 | 3.298787e-06 |  |  |  | 0.0005051146 | 7.49644e-05 | -1.425879e-05 | -2.267266e-05 | -4.527285e-05 |  | 0.006594195 | 0.0006642151 | 1.979502e-05 | 3.226671e-05 | 9.143209e-05 | -16 | [6 empty] | -16 | 0.006594195 | 0.0006642151 | 1.979502e-05 | 3.226671e-05 | 9.143209e-05
-17 | 2.83196e-09 | 2.18e-13 | 2.83196e-09 | -1.12916e-09 | -1.01872e-09 | -4.3458e-09 | -1.21227e-08 | -2.66886e-08 | 1.12916e-09 | 1.01872e-09 | 4.3458e-09 | 1.21227e-08 | 2.66886e-08 | 3.360298e-05 | 3.191739e-05 | 6.592268e-05 | 0.0001101031 | 0.0001633665 | [7 empty] | 5.92842e-09 | 2.902515e-09 | 8.0773e-10 | 2.1615e-10 | -5.872e-10 | -4.017658e-05 | -2.53443e-05 | -5.643257e-06 | -9.729815e-07 | 1.817405e-06 |  |  |  | 0.001245286 | 0.0003048419 | 5.655553e-05 | 1.135077e-05 | -2.466869e-05 |  | 0.01356238 | 0.005396979 | 0.0002675776 | 7.95425e-06 | 2.775194e-05 | -17 | [6 empty] | -17 | 0.01356238 | 0.005396979 | 0.0002675776 | 7.95425e-06 | 2.775194e-05
-18 | 3.22022e-09 | 2.26e-13 | 3.22022e-09 | -5.03151e-09 | -2.40395e-09 | -4.19941e-09 | -1.17071e-08 | -2.56133e-08 | 5.03151e-09 | 2.40395e-09 | 4.19941e-09 | 1.17071e-08 | 2.56133e-08 | 7.093314e-05 | 4.903009e-05 | 6.480285e-05 | 0.0001081994 | 0.0001600416 | [7 empty] | 1.4663495e-08 | 6.575425e-09 | 3.490645e-09 | 2.49835e-09 | 1.5786e-09 | -5.721366e-05 | -3.78444e-05 | -2.046799e-05 | -1.052191e-05 | -4.788566e-06 |  |  |  | 0.00308012 | 0.0006905958 | 0.0002444075 | 0.0001311969 | 6.631812e-05 |  | 0.0275036 | 0.01203354 | 0.003519982 | 0.0009302071 | 0.0001926643 | -18 | [6 empty] | -18 | 0.0275036 | 0.01203354 | 0.003519982 | 0.0009302071 | 0.0001926643
-19 | 3.79533e-09 | 2.09e-13 | 3.79533e-09 | -1.2986e-08 | -6.82375e-09 | -5.96126e-09 | -1.2555e-08 | -2.55142e-08 | 1.2986e-08 | 6.82375e-09 | 5.96126e-09 | 1.2555e-08 | 2.55142e-08 | 0.0001139561 | 8.260599e-05 | 7.72092e-05 | 0.0001120491 | 0.0001597316 | [7 empty] | 3.141345e-08 | 1.5389575e-08 | 9.45422e-09 | 7.0596e-09 | 6.04225e-09 | -8.069265e-05 | -5.565434e-05 | -4.024605e-05 | -2.563664e-05 | -1.70861e-05 |  |  |  | 0.006598508 | 0.001616318 | 0.0006619643 | 0.0003707236 | 0.0002538393 |  | 0.05470891 | 0.02602485 | 0.01360933 | 0.005522203 | 0.002452877 | -19 | [6 empty] | -19 | 0.05470891 | 0.02602485 | 0.01360933 | 0.005522203 | 0.002452877
-20 | 4.51651e-09 | 1.88e-13 | 4.51651e-09 | -3.43585e-08 | -1.55548e-08 | -1.11807e-08 | -1.67038e-08 | -2.87705e-08 | 3.43585e-08 | 1.55548e-08 | 1.11807e-08 | 1.67038e-08 | 2.87705e-08 | 0.0001853605 | 0.0001247189 | 0.0001057388 | 0.0001292432 | 0.0001696187 | [7 empty] | 5.272875e-08 | 3.24039e-08 | 2.051315e-08 | 1.530965e-08 | 1.31368e-08 | -9.427966e-05 | -7.938205e-05 | -6.137484e-05 | -4.414778e-05 | -3.249805e-05 |  |  |  | 0.01107586 | 0.003403278 | 0.001436287 | 0.0008039618 | 0.0005518864 |  | 0.07468375 | 0.05294619 | 0.03164979 | 0.016376 | 0.0088737 | -20 | [6 empty] | -20 | 0.07468375 | 0.05294619 | 0.03164979 | 0.016376 | 0.0088737
-21 | 5.41443e-09 | 1.98e-13 | 5.41443e-09 | -7.58129e-08 | -3.76029e-08 | -2.48697e-08 | -2.66742e-08 | -3.75987e-08 | 7.58129e-08 | 3.76029e-08 | 2.48697e-08 | 2.66742e-08 | 3.75987e-08 | 0.0002753414 | 0.0001939147 | 0.0001577013 | 0.0001633224 | 0.0001939038 | [7 empty] | 8.758255e-08 | 5.510855e-08 | 3.868645e-08 | 3.00129e-08 | 2.444075e-08 | -0.0001128178 | -9.52795e-05 | -8.102633e-05 | -6.556313e-05 | -5.008566e-05 |  |  |  | 0.01839703 | 0.005787875 | 0.002708743 | 0.001576079 | 0.001026774 |  | 0.1069413 | 0.0762762 | 0.05516232 | 0.03611682 | 0.02107739 | -21 | [6 empty] | -21 | 0.1069413 | 0.0762762 | 0.05516232 | 0.03611682 | 0.02107739
-22 | 6.50262e-09 | 1.6e-13 | 6.50262e-09 | -1.39816e-07 | -8.03626e-08 | -5.2207e-08 | -4.73231e-08 | -5.50441e-08 | 1.39816e-07 | 8.03626e-08 | 5.2207e-08 | 4.73231e-08 | 5.50441e-08 | 0.0003739198 | 0.000283483 | 0.0002284885 | 0.0002175387 | 0.0002346148 | [7 empty] | 1.361365e-07 | 8.96927e-08 | 6.3624e-08 | 5.068395e-08 | 4.141145e-08 | -0.0001340109 | -0.0001130859 | -9.756639e-05 | -8.403299e-05 | -6.834483e-05 |  |  |  | 0.02859596 | 0.009420137 | 0.004454817 | 0.002661587 | 0.001739725 |  | 0.1508935 | 0.1074502 | 0.07998169 | 0.05933211 | 0.03924655 | -22 | [6 empty] | -22 | 0.1508935 | 0.1074502 | 0.07998169 | 0.05933211 | 0.03924655
-23 | 8.2357e-09 | 1.84e-13 | 8.2357e-09 | -2.50978e-07 | -1.4782e-07 | -1.022426e-07 | -8.67e-08 | -8.64802e-08 | 2.50978e-07 | 1.4782e-07 | 1.022426e-07 | 8.67e-08 | 8.64802e-08 | 0.000500977 | 0.0003844737 | 0.000319754 | 0.0002944486 | 0.0002940752 | [7 empty] | 1.952505e-07 | 1.37029e-07 | 1.001417e-07 | 8.16595e-08 | 6.82739e-08 | -0.0001499734 | -0.0001325238 | -0.0001151348 | -0.0001027852 | -8.909162e-05 |  |  |  | 0.04101307 | 0.01439172 | 0.007011708 | 0.004288218 | 0.002868236 |  | 0.1889812 | 0.1475632 | 0.1113791 | 0.08876692 | 0.06669048 | -23 | Vd | Vth | Sat | Mid | Lin |  | -23 | 0.1889812 | 0.1475632 | 0.1113791 | 0.08876692 | 0.06669048
-24 | 8.58293e-09 | 1.15e-13 | 8.58293e-09 | -4.12089e-07 | -2.59748e-07 | -1.79455e-07 | -1.48691e-07 | -1.37867e-07 | 4.12089e-07 | 2.59748e-07 | 1.79455e-07 | 1.48691e-07 | 1.37867e-07 | 0.0006419416 | 0.0005096548 | 0.0004236213 | 0.0003856047 | 0.0003713045 | [7 empty] | 2.76091e-07 | 1.947605e-07 | 1.47719e-07 | 1.22861e-07 | 1.042165e-07 | -0.0001700157 | -0.0001480588 | -0.0001327518 | -0.0001212092 | -0.0001085841 |  |  |  | 0.05799391 | 0.02045507 | 0.01034297 | 0.006451849 | 0.00437821 |  | 0.2428669 | 0.1841867 | 0.1480712 | 0.1234415 | 0.09906548 | -24 | -20 | -16.22717 | 0 - -36 | -36.22717 | 37 - -100 |  | -24 | 0.2428669 | 0.1841867 | 0.1480712 | 0.1234415 | 0.09906548
-25 | 1.12245e-08 | 1.19e-13 | 1.12245e-08 | -6.41479e-07 | -4.21878e-07 | -3.02526e-07 | -2.50019e-07 | -2.23028e-07 | 6.41479e-07 | 4.21878e-07 | 3.02526e-07 | 2.50019e-07 | 2.23028e-07 | 0.0008009238 | 0.0006495214 | 0.0005500236 | 0.000500019 | 0.0004722584 | [7 empty] | 3.663805e-07 | 2.719195e-07 | 2.055865e-07 | 1.719405e-07 | 1.47154e-07 | -0.000185678 | -0.0001665938 | -0.0001473917 | -0.000135315 | -0.0001235012 |  |  |  | 0.07695954 | 0.02855883 | 0.01439473 | 0.00902918 | 0.006182045 |  | 0.289675 | 0.2331889 | 0.1825309 | 0.1538446 | 0.128154 | -25 | -40 | -29.0785 | 0 - -69 | -69.0785 | 70 - -100 |  | -25 | 0.289675 | 0.2331889 | 0.1825309 | 0.1538446 | 0.128154
-26 | 1.62964e-08 | 1.56e-13 | 1.62964e-08 | -9.64271e-07 | -6.49269e-07 | -4.74893e-07 | -3.94413e-07 | -3.463e-07 | 9.64271e-07 | 6.49269e-07 | 4.74893e-07 | 3.94413e-07 | 3.463e-07 | 0.000981973 | 0.0008057723 | 0.0006891248 | 0.0006280231 | 0.0005884726 | [7 empty] | 5.046745e-07 | 3.608605e-07 | 2.824525e-07 | 2.345035e-07 | 2.01368e-07 | -0.0002114414 | -0.0001825603 | -0.00016529 | -0.0001505904 | -0.000138498 |  |  |  | 0.1060087 | 0.03790002 | 0.01977672 | 0.01231458 | 0.008459615 |  | 0.3756387 | 0.2800287 | 0.2295532 | 0.1905394 | 0.1611674 | -26 | -60 | -37.02918 | 0 - -97 | -97.02918 | 98 - -100 |  | -26 | 0.3756387 | 0.2800287 | 0.2295532 | 0.1905394 | 0.1611674
-27 | 2.20423e-08 | 1.12e-13 | 2.20423e-08 | -1.37424e-06 | -9.65717e-07 | -7.13699e-07 | -5.939e-07 | -5.17336e-07 | 1.37424e-06 | 9.65717e-07 | 7.13699e-07 | 5.939e-07 | 5.17336e-07 | 0.00117228 | 0.000982709 | 0.0008448071 | 0.0007706491 | 0.0007192607 | [7 empty] | 6.86545e-07 | 4.941465e-07 | 3.713855e-07 | 3.09305e-07 | 2.70624e-07 | -0.0002426137 | -0.000207575 | -0.000181018 | -0.0001652456 | -0.0001548072 |  |  |  | 0.1442112 | 0.05189863 | 0.02600362 | 0.01624266 | 0.01136911 |  | 0.4945619 | 0.3620265 | 0.2753173 | 0.2294299 | 0.2013596 | -27 | -80 | -40.26514 | 0 - -100 | -120.2651 | N/A |  | -27 | 0.4945619 | 0.3620265 | 0.2753173 | 0.2294299 | 0.2013596
-28 | 2.90907e-08 | 1.29e-13 | 2.90907e-08 | -1.97362e-06 | -1.37099e-06 | -1.039798e-06 | -8.6342e-07 | -7.49036e-07 | 1.97362e-06 | 1.37099e-06 | 1.039798e-06 | 8.6342e-07 | 7.49036e-07 | 0.001404856 | 0.001170893 | 0.001019705 | 0.000929204 | 0.0008654687 | [7 empty] | 8.753e-07 | 6.6726e-07 | 5.01741e-07 | 4.16795e-07 | 3.52647e-07 | -0.000262484 | -0.0002369753 | -0.0002048643 | -0.0001867447 | -0.0001702437 |  |  |  | 0.1838599 | 0.07008018 | 0.03513083 | 0.02188732 | 0.01481495 |  | 0.5788896 | 0.4718417 | 0.3526328 | 0.2930129 | 0.2435186 | -28 | -100 | -41.59168 | 0 - -100 | -141.5917 | N/A |  | -28 | 0.5788896 | 0.4718417 | 0.3526328 | 0.2930129 | 0.2435186
-29 | 3.73647e-08 | 1.57e-13 | 3.73647e-08 | -2.74733e-06 | -1.95401e-06 | -1.45647e-06 | -1.21251e-06 | -1.058584e-06 | 2.74733e-06 | 1.95401e-06 | 1.45647e-06 | 1.21251e-06 | 1.058584e-06 | 0.001657507 | 0.001397859 | 0.001206843 | 0.00110114 | 0.001028875 | [7 empty] | 1.09818e-06 | 8.56835e-07 | 6.713e-07 | 5.5709e-07 | 4.68033e-07 | -0.0002829669 | -0.0002586299 | -0.0002330996 | -0.0002121044 | -0.0001917228 |  |  |  | 0.2306767 | 0.08999064 | 0.04700299 | 0.02925469 | 0.0196624 |  | 0.6727621 | 0.5620144 | 0.456534 | 0.377998 | 0.308843 | -29 | [6 empty] | -29 | 0.6727621 | 0.5620144 | 0.456534 | 0.377998 | 0.308843
-30 | 4.7163e-08 | 1.56e-13 | 4.7163e-08 | -3.72422e-06 | -2.70551e-06 | -2.04328e-06 | -1.69701e-06 | -1.45433e-06 | 3.72422e-06 | 2.70551e-06 | 2.04328e-06 | 1.69701e-06 | 1.45433e-06 | 0.001929824 | 0.001644843 | 0.001429433 | 0.001302693 | 0.001205956 | [7 empty] | 1.353325e-06 | 1.083135e-06 | 8.58005e-07 | 7.1877e-07 | 6.21455e-07 | -0.0003030461 | -0.0002811837 | -0.0002547277 | -0.0002338863 | -0.0002181858 |  |  |  | 0.2842708 | 0.1137582 | 0.06007568 | 0.03774506 | 0.02610777 |  | 0.7716271 | 0.6643095 | 0.5451832 | 0.459621 | 0.3999844 | -30 | [6 empty] | -30 | 0.7716271 | 0.6643095 | 0.5451832 | 0.459621 | 0.3999844
-31 | 5.83592e-08 | 1.34e-13 | 5.83592e-08 | -4.94369e-06 | -3.66768e-06 | -2.79907e-06 | -2.32669e-06 | -1.99465e-06 | 4.94369e-06 | 3.66768e-06 | 2.79907e-06 | 2.32669e-06 | 1.99465e-06 | 0.002223441 | 0.001915119 | 0.001673042 | 0.001525349 | 0.001412321 | [7 empty] | 1.64256e-06 | 1.34386e-06 | 1.08064e-06 | 9.14105e-07 | 7.95575e-07 | -0.0003225746 | -0.0003029365 | -0.0002770711 | -0.000256504 | -0.00024065 |  |  |  | 0.3450256 | 0.1411413 | 0.07566411 | 0.04800276 | 0.03342268 |  | 0.8742799 | 0.7710693 | 0.6450191 | 0.5528133 | 0.4865887 | -31 | [6 empty] | -31 | 0.8742799 | 0.7710693 | 0.6450191 | 0.5528133 | 0.4865887
-32 | 7.10477e-08 | 1.18e-13 | 7.10477e-08 | -6.43087e-06 | -4.87178e-06 | -3.75929e-06 | -3.13455e-06 | -2.69724e-06 | 6.43087e-06 | 4.87178e-06 | 3.75929e-06 | 3.13455e-06 | 2.69724e-06 | 0.002535916 | 0.002207211 | 0.001938889 | 0.001770466 | 0.001642328 | [7 empty] | 1.95974e-06 | 1.6437e-06 | 1.34163e-06 | 1.147635e-06 | 1.000565e-06 | -0.00034064 | -0.0003246085 | -0.0002996645 | -0.0002798657 | -0.0002626224 |  |  |  | 0.4116504 | 0.1726326 | 0.09393807 | 0.06026622 | 0.04203446 |  | 0.9749478 | 0.8853394 | 0.7545026 | 0.6580963 | 0.5795002 | -32 | [6 empty] | -32 | 0.9749478 | 0.8853394 | 0.7545026 | 0.6580963 | 0.5795002
-33 | 8.58288e-08 | 9.1e-14 | 8.58288e-08 | -8.22881e-06 | -6.3554e-06 | -4.96035e-06 | -4.1549e-06 | -3.5858e-06 | 8.22881e-06 | 6.3554e-06 | 4.96035e-06 | 4.1549e-06 | 3.5858e-06 | 0.00286859 | 0.002520992 | 0.002227184 | 0.002038357 | 0.001893621 | [7 empty] | 2.236395e-06 | 1.98187e-06 | 1.641475e-06 | 1.417645e-06 | 1.24136e-06 | -0.0003476701 | -0.000345675 | -0.0003219652 | -0.0003027698 | -0.0002849079 |  |  |  | 0.4697628 | 0.2081495 | 0.1149326 | 0.07444536 | 0.05215043 |  | 1.015605 | 1.003982 | 0.8709797 | 0.7702207 | 0.682023 | -33 | [6 empty] | -33 | 1.015605 | 1.003982 | 0.8709797 | 0.7702207 | 0.682023
-34 | 1.024266e-07 | 1.01e-13 | 1.024266e-07 | -1.035035e-05 | -8.15918e-06 | -6.44255e-06 | -5.42982e-06 | -4.69837e-06 | 1.035035e-05 | 8.15918e-06 | 6.44255e-06 | 5.42982e-06 | 4.69837e-06 | 0.003217196 | 0.002856428 | 0.002538218 | 0.002330197 | 0.002167572 | [7 empty] | 2.623025e-06 | 2.30891e-06 | 1.978725e-06 | 1.717775e-06 | 1.518035e-06 | -0.0003660159 | -0.0003590326 | -0.0003433426 | -0.0003236399 | -0.0003067569 |  |  |  | 0.5509758 | 0.2424974 | 0.1385461 | 0.09020621 | 0.06377374 |  | 1.125615 | 1.083073 | 0.9904796 | 0.8800637 | 0.7906399 | -34 | [6 empty] | -34 | 1.125615 | 1.083073 | 0.9904796 | 0.8800637 | 0.7906399
-35 | 1.18434e-07 | 2e-14 | 1.18434e-07 | -1.27016e-05 | -1.031914e-05 | -8.2433e-06 | -6.99019e-06 | -6.06852e-06 | 1.27016e-05 | 1.031914e-05 | 8.2433e-06 | 6.99019e-06 | 6.06852e-06 | 0.00356393 | 0.003212342 | 0.002871115 | 0.002643897 | 0.002463437 | [7 empty] | 3.06785e-06 | 2.73178e-06 | 2.32155e-06 | 2.060425e-06 | 1.83324e-06 | -0.0003881327 | -0.0003802014 | -0.0003593242 | -0.000344713 | -0.0003283298 |  |  |  | 0.6444129 | 0.2869101 | 0.16255 | 0.1081999 | 0.07701573 |  | 1.265758 | 1.214556 | 1.084834 | 0.9984018 | 0.9057548 | -35 | [6 empty] | -35 | 1.265758 | 1.214556 | 1.084834 | 0.9984018 | 0.9057548
-36 | 1.42705e-07 | 9.4e-14 | 1.42705e-07 | -1.55964e-05 | -1.2777e-05 | -1.04e-05 | -8.86537e-06 | -7.73444e-06 | 1.55964e-05 | 1.2777e-05 | 1.04e-05 | 8.86537e-06 | 7.73444e-06 | 0.003949228 | 0.003574493 | 0.003224903 | 0.002977477 | 0.002781086 | [7 empty] | 3.4318e-06 | 3.2239e-06 | 2.74885e-06 | 2.414965e-06 | 2.15238e-06 | -0.0003949852 | -0.0004050582 | -0.0003811444 | -0.0003616195 | -0.0003443345 |  |  |  | 0.7208619 | 0.3385959 | 0.1924686 | 0.126818 | 0.09042303 |  | 1.310847 | 1.378558 | 1.220589 | 1.098737 | 0.9962104 | -36 | [6 empty] | -36 | 1.310847 | 1.378558 | 1.220589 | 1.098737 | 0.9962104
-37 | 1.67969e-07 | 9.4e-14 | 1.67969e-07 | -1.88373e-05 | -1.57827e-05 | -1.28864e-05 | -1.111104e-05 | -9.735e-06 | 1.88373e-05 | 1.57827e-05 | 1.28864e-05 | 1.111104e-05 | 9.735e-06 | 0.004340196 | 0.003972745 | 0.003589763 | 0.003333323 | 0.003120096 | [7 empty] | 3.8083e-06 | 3.6745e-06 | 3.23995e-06 | 2.85773e-06 | 2.5631e-06 | -0.0004015698 | -0.000418399 | -0.0004054763 | -0.0003843445 | -0.0003674633 |  |  |  | 0.7999471 | 0.385921 | 0.2268544 | 0.1500691 | 0.1076777 |  | 1.354916 | 1.47086 | 1.381405 | 1.241171 | 1.134535 | -37 | [6 empty] | -37 | 0.7999471 | 1.47086 | 1.381405 | 1.241171 | 1.134535
-38 | 1.96121e-07 | 7.7e-14 | 1.96121e-07 | -2.246e-05 | -1.92248e-05 | -1.58977e-05 | -1.36953e-05 | -1.20392e-05 | 2.246e-05 | 1.92248e-05 | 1.58977e-05 | 1.36953e-05 | 1.20392e-05 | 0.004739198 | 0.004384609 | 0.003987192 | 0.003700716 | 0.003469755 | [7 empty] | 4.1931e-06 | 4.18165e-06 | 3.72365e-06 | 3.36185e-06 | 3.04505e-06 | -0.0004073686 | -0.000433914 | -0.0004222372 | -0.0004090113 | -0.0003940483 |  |  |  | 0.8807757 | 0.4391853 | 0.260722 | 0.1765422 | 0.1279247 |  | 1.394329 | 1.581967 | 1.49797 | 1.405597 | 1.304635 | -38 | [6 empty] | -38 | 0.8807757 | 1.581967 | 1.49797 | 1.405597 | 1.304635
-39 | 2.26544e-07 | 9e-14 | 2.26544e-07 | -2.64539e-05 | -2.31317e-05 | -1.93663e-05 | -1.68265e-05 | -1.48612e-05 | 2.64539e-05 | 2.31317e-05 | 1.93663e-05 | 1.68265e-05 | 1.48612e-05 | 0.005143335 | 0.004809543 | 0.004400716 | 0.004102012 | 0.003855023 | [7 empty] | 4.5808e-06 | 4.7374e-06 | 4.2438e-06 | 3.8593e-06 | 3.5259e-06 | -0.0004122684 | -0.0004503338 | -0.0004384818 | -0.0004261447 | -0.0004130548 |  |  |  | 0.9622135 | 0.497554 | 0.2971418 | 0.202665 | 0.1481256 |  | 1.428072 | 1.703959 | 1.615449 | 1.525824 | 1.433526 | -39 | [6 empty] | -39 | 0.9622135 | 1.703959 | 1.615449 | 1.525824 | 1.433526
-40 | 2.59157e-07 | 1.06e-13 | 2.59157e-07 | -3.08462e-05 | -2.75881e-05 | -2.3345e-05 | -2.0419e-05 | -1.81293e-05 | 3.08462e-05 | 2.75881e-05 | 2.3345e-05 | 2.0419e-05 | 1.81293e-05 | 0.005553936 | 0.005252438 | 0.004831666 | 0.004518739 | 0.004257852 | [7 empty] | 4.94205e-06 | 5.2882e-06 | 4.79355e-06 | 4.3937e-06 | 4.0462e-06 | -0.000414047 | -0.0004626524 | -0.0004534916 | -0.0004427779 | -0.0004314306 |  |  |  | 1.038095 | 0.5554027 | 0.3356341 | 0.2307281 | 0.1699838 |  | 1.440421 | 1.798456 | 1.72794 | 1.647259 | 1.563911 | -40 | [6 empty] | -40 | 1.038095 | 1.798456 | 1.72794 | 1.647259 | 1.563911
-41 | 2.9418e-07 | 7e-14 | 2.9418e-07 | -3.56155e-05 | -3.26065e-05 | -2.78539e-05 | -2.45451e-05 | -2.1913e-05 | 3.56155e-05 | 3.26065e-05 | 2.78539e-05 | 2.45451e-05 | 2.1913e-05 | 0.005967872 | 0.00571021 | 0.005277679 | 0.004954301 | 0.004681132 | [7 empty] | 5.29425e-06 | 5.8424e-06 | 5.37875e-06 | 4.96615e-06 | 4.5885e-06 | -0.0004147401 | -0.0004724804 | -0.0004680639 | -0.0004587224 | -0.0004473542 |  |  |  | 1.112076 | 0.6136086 | 0.3766086 | 0.2607894 | 0.1927662 |  | 1.445247 | 1.875675 | 1.840774 | 1.768031 | 1.681486 | -41 | [6 empty] | -41 | 1.112076 | 1.875675 | 1.840774 | 1.768031 | 1.681486
-42 | 3.32903e-07 | 9.5e-14 | 3.32903e-07 | -4.07303e-05 | -3.81645e-05 | -3.29321e-05 | -2.92064e-05 | -2.62217e-05 | 4.07303e-05 | 3.81645e-05 | 3.29321e-05 | 2.92064e-05 | 2.62217e-05 | 0.006382029 | 0.006177742 | 0.00573865 | 0.005404295 | 0.005120713 | [7 empty] | 5.63735e-06 | 6.43555e-06 | 5.9878e-06 | 5.57635e-06 | 5.1888e-06 | -0.0004147099 | -0.0004830891 | -0.0004813355 | -0.0004742933 | -0.0004645113 |  |  |  | 1.184146 | 0.6759052 | 0.419253 | 0.2928331 | 0.2179852 |  | 1.445037 | 1.960851 | 1.946642 | 1.890097 | 1.812937 | -42 | [6 empty] | -42 | 1.184146 | 1.960851 | 1.946642 | 1.890097 | 1.812937
-43 | 3.74194e-07 | 7.4e-14 | 3.74194e-07 | -4.6204e-05 | -4.42913e-05 | -3.86114e-05 | -3.44774e-05 | -3.109e-05 | 4.6204e-05 | 4.42913e-05 | 3.86114e-05 | 3.44774e-05 | 3.109e-05 | 0.006797352 | 0.006655171 | 0.006213807 | 0.005871746 | 0.005575841 | [7 empty] | 5.97205e-06 | 7.0397e-06 | 6.6192e-06 | 6.20965e-06 | 5.8259e-06 | -0.0004140689 | -0.0004924505 | -0.0004934367 | -0.0004881853 | -0.0004809403 |  |  |  | 1.254451 | 0.7393572 | 0.4634623 | 0.3260898 | 0.2447503 |  | 1.440573 | 2.037583 | 2.045752 | 2.00244 | 1.943446 | -43 | [6 empty] | -43 | 1.254451 | 2.037583 | 2.045752 | 2.00244 | 1.943446
-44 | 4.18228e-07 | 7.4e-14 | 4.18228e-07 | -5.2005e-05 | -5.10356e-05 | -4.49077e-05 | -4.03591e-05 | -3.65993e-05 | 5.2005e-05 | 5.10356e-05 | 4.49077e-05 | 4.03591e-05 | 3.65993e-05 | 0.007211449 | 0.00714392 | 0.006701321 | 0.006352881 | 0.006049736 | [7 empty] | 6.2973e-06 | 7.6735e-06 | 7.26825e-06 | 6.8517e-06 | 6.47865e-06 | -0.0004129692 | -0.0005018156 | -0.0005043429 | -0.0004999197 | -0.0004949547 |  |  |  | 1.322771 | 0.8059231 | 0.5089074 | 0.3598061 | 0.2721728 |  | 1.432932 | 2.115819 | 2.137184 | 2.099861 | 2.058358 | -44 | [6 empty] | -44 | 1.322771 | 2.115819 | 2.137184 | 2.099861 | 2.058358
-45 | 4.6441e-07 | 8.8e-14 | 4.6441e-07 | -5.81481e-05 | -5.83707e-05 | -5.18498e-05 | -4.68967e-05 | -4.27418e-05 | 5.81481e-05 | 5.83707e-05 | 5.18498e-05 | 4.68967e-05 | 4.27418e-05 | 0.00762549 | 0.007640072 | 0.007200681 | 0.006848117 | 0.006537721 | [7 empty] | 6.5931e-06 | 8.33295e-06 | 7.93615e-06 | 7.5364e-06 | 7.15495e-06 | -0.0004102367 | -0.0005111474 | -0.0005143317 | -0.0005119772 | -0.0005077681 |  |  |  | 1.384904 | 0.8751831 | 0.5556723 | 0.395762 | 0.3005846 |  | 1.414032 | 2.195243 | 2.222678 | 2.202375 | 2.166312 | -45 | [6 empty] | -45 | 1.384904 | 2.195243 | 2.222678 | 2.202375 | 2.166312
-46 | 5.12999e-07 | 7.2e-14 | 5.12999e-07 | -6.45996e-05 | -6.63826e-05 | -5.94442e-05 | -5.40625e-05 | -4.95566e-05 | 6.45996e-05 | 6.63826e-05 | 5.94442e-05 | 5.40625e-05 | 4.95566e-05 | 0.008037388 | 0.008147552 | 0.007710006 | 0.007352721 | 0.007039645 | [7 empty] | 6.8651e-06 | 9.0071e-06 | 8.63745e-06 | 8.2699e-06 | 7.8727e-06 | -0.0004065124 | -0.0005196107 | -0.0005244688 | -0.0005248984 | -0.0005206602 |  |  |  | 1.442039 | 0.9459869 | 0.6047758 | 0.4342806 | 0.3307378 |  | 1.388474 | 2.268539 | 2.311157 | 2.314945 | 2.277712 | -46 | [6 empty] | -46 | 1.442039 | 2.268539 | 2.311157 | 2.314945 | 2.277712
-47 | 5.65007e-07 | 9.6e-14 | 5.65007e-07 | -7.13343e-05 | -7.50366e-05 | -6.77221e-05 | -6.19695e-05 | -5.70517e-05 | 7.13343e-05 | 7.50366e-05 | 6.77221e-05 | 6.19695e-05 | 5.70517e-05 | 0.008445964 | 0.008662367 | 0.008229344 | 0.007872071 | 0.007553258 | [7 empty] | 7.1236e-06 | 9.673e-06 | 9.35535e-06 | 8.9997e-06 | 8.627e-06 | -0.0004025317 | -0.0005263519 | -0.0005337902 | -0.0005352312 | -0.0005334089 |  |  |  | 1.496338 | 1.015924 | 0.6550416 | 0.4726048 | 0.3624265 |  | 1.361414 | 2.327783 | 2.394039 | 2.406982 | 2.390621 | -47 | [6 empty] | -47 | 1.496338 | 2.327783 | 2.394039 | 2.406982 | 2.390621
-48 | 6.18628e-07 | 3.1e-14 | 6.18628e-07 | -7.83298e-05 | -8.43968e-05 | -7.67191e-05 | -7.06023e-05 | -6.5302e-05 | 7.83298e-05 | 8.43968e-05 | 7.67191e-05 | 7.06023e-05 | 6.5302e-05 | 0.008850412 | 0.009186773 | 0.008758944 | 0.008402517 | 0.008080965 | [7 empty] | 7.3784e-06 | 1.032405e-05 | 1.00843e-05 | 9.7509e-06 | 9.3711e-06 | -0.0003988636 | -0.0005311842 | -0.0005421055 | -0.0005449002 | -0.0005432985 |  |  |  | 1.549859 | 1.084302 | 0.7060812 | 0.5120529 | 0.3936867 |  | 1.336716 | 2.370721 | 2.469208 | 2.494733 | 2.480089 | -48 | [6 empty] | -48 | 1.549859 | 2.370721 | 2.469208 | 2.494733 | 2.480089
-49 | 6.7541e-07 | 7.2e-14 | 6.7541e-07 | -8.55815e-05 | -9.43826e-05 | -8.64328e-05 | -7.99689e-05 | -7.43057e-05 | 8.55815e-05 | 9.43826e-05 | 8.64328e-05 | 7.99689e-05 | 7.43057e-05 | 0.009251027 | 0.009715071 | 0.009296924 | 0.008942533 | 0.008620075 | [7 empty] | 7.6075e-06 | 1.08912e-05 | 1.080215e-05 | 1.049835e-05 | 1.0111e-05 | -0.0003943595 | -0.000531458 | -0.0005485827 | -0.0005528154 | -0.0005512301 |  |  |  | 1.597983 | 1.143868 | 0.7563435 | 0.5513041 | 0.4247704 |  | 1.306697 | 2.373166 | 2.528566 | 2.567736 | 2.553031 | -49 | [6 empty] | -49 | 1.597983 | 2.373166 | 2.528566 | 2.567736 | 2.553031
-50 | 7.34471e-07 | 7.5e-14 | 7.34471e-07 | -9.30866e-05 | -0.0001050449 | -9.68877e-05 | -9.01041e-05 | -8.40442e-05 | 9.30866e-05 | 0.0001050449 | 9.68877e-05 | 9.01041e-05 | 8.40442e-05 | 0.00964814 | 0.01024914 | 0.009843155 | 0.009492318 | 0.009167562 | [7 empty] | 7.81545e-06 | 1.162005e-05 | 1.140865e-05 | 1.12548e-05 | 1.09006e-05 | -0.0003893144 | -0.0005385777 | -0.0005489115 | -0.0005598211 | -0.0005602785 |  |  |  | 1.641663 | 1.220417 | 0.7988093 | 0.5910278 | 0.4579421 |  | 1.273477 | 2.437176 | 2.531598 | 2.63323 | 2.637534 | -50 | [6 empty] | -50 | 1.641663 | 2.437176 | 2.531598 | 2.63323 | 2.637534
-51 | 7.94896e-07 | 2.1e-14 | 7.94896e-07 | -0.0001007965 | -0.000116165 | -0.0001080371 | -0.0001009656 | -9.45277e-05 | 0.0001007965 | 0.000116165 | 0.0001080371 | 0.0001009656 | 9.45277e-05 | 0.01003975 | 0.01077799 | 0.01039409 | 0.01004816 | 0.009722536 | [7 empty] | 7.91625e-06 | 1.2409e-05 | 1.225145e-05 | 1.18672e-05 | 1.162715e-05 | -0.0003798724 | -0.0005478197 | -0.0005592561 | -0.0005593757 | -0.000565103 |  |  |  | 1.662837 | 1.303278 | 0.8578204 | 0.623187 | 0.4884649 |  | 1.212455 | 2.521537 | 2.627916 | 2.629041 | 2.683152 | -51 | [6 empty] | -51 | 1.662837 | 2.521537 | 2.627916 | 2.629041 | 2.683152
-52 | 8.57692e-07 | 7.9e-14 | 8.57692e-07 | -0.0001087175 | -0.000128285 | -0.000119705 | -0.0001126137 | -0.0001058454 | 0.0001087175 | 0.000128285 | 0.000119705 | 0.0001126137 | 0.0001058454 | 0.01042677 | 0.0113263 | 0.01094098 | 0.01061196 | 0.01028812 | [7 empty] | 8.14325e-06 | 1.30585e-05 | 1.31985e-05 | 1.275515e-05 | 1.25443e-05 | -0.0003768752 | -0.0005497816 | -0.000573144 | -0.0005703282 | -0.0005772601 |  |  |  | 1.710519 | 1.371492 | 0.9241308 | 0.6698163 | 0.5269951 |  | 1.193398 | 2.539631 | 2.760054 | 2.733002 | 2.79984 | -52 | [6 empty] | -52 | 1.710519 | 2.539631 | 2.760054 | 2.733002 | 2.79984
-53 | 9.26726e-07 | 9.7e-14 | 9.26726e-07 | -0.000116629 | -0.000140983 | -0.00013254 | -0.0001247 | -0.000117782 | 0.000116629 | 0.000140983 | 0.00013254 | 0.0001247 | 0.000117782 | 0.01079949 | 0.01187363 | 0.0115126 | 0.01116692 | 0.01085274 | [7 empty] | 8.435e-06 | 1.37355e-05 | 1.39985e-05 | 1.38315e-05 | 1.3535e-05 | -0.000377343 | -0.0005526784 | -0.0005788589 | -0.0005883127 | -0.000591353 |  |  |  | 1.771802 | 1.442596 | 0.9801451 | 0.7263391 | 0.5686151 |  | 1.196362 | 2.566463 | 2.815371 | 2.908081 | 2.938216 | -53 | [6 empty] | -53 | 1.771802 | 2.566463 | 2.815371 | 2.908081 | 2.938216
-54 | 9.9293e-07 | 5e-14 | 9.9293e-07 | -0.000125004 | -0.000154402 | -0.000146102 | -0.000138124 | -0.000130934 | 0.000125004 | 0.000154402 | 0.000146102 | 0.000138124 | 0.000130934 | 0.01118052 | 0.01242586 | 0.01208727 | 0.01175262 | 0.01144264 | [7 empty] | 8.569e-06 | 1.43605e-05 | 1.48365e-05 | 1.46705e-05 | 1.436e-05 | -0.0003709066 | -0.0005532173 | -0.0005853752 | -0.0005941051 | -0.0005963934 |  |  |  | 1.799949 | 1.508237 | 1.03882 | 0.7703978 | 0.6032739 |  | 1.155897 | 2.571471 | 2.879113 | 2.965628 | 2.988517 | -54 | [6 empty] | -54 | 1.799949 | 2.571471 | 2.879113 | 2.965628 | 2.988517
-55 | 1.06096e-06 | 7.4e-14 | 1.06096e-06 | -0.000133499 | -0.000168454 | -0.000160537 | -0.000152363 | -0.000144852 | 0.000133499 | 0.000168454 | 0.000160537 | 0.000152363 | 0.000144852 | 0.01155418 | 0.01297898 | 0.01267032 | 0.01234354 | 0.01203545 | [7 empty] | 8.7135e-06 | 1.4979e-05 | 1.56595e-05 | 1.5502e-05 | 1.5273e-05 | -0.0003655088 | -0.0005534482 | -0.0005904448 | -0.0005988832 | -0.0006041717 |  |  |  | 1.830302 | 1.573196 | 1.096445 | 0.8140627 | 0.6416297 |  | 1.122499 | 2.573618 | 2.929198 | 3.013522 | 3.066979 | -55 | [6 empty] | -55 | 1.830302 | 2.573618 | 2.929198 | 3.013522 | 3.066979
-56 | 1.129481e-06 | 4.3e-14 | 1.129481e-06 | -0.000142142 | -0.000183123 | -0.000175775 | -0.000167465 | -0.000159654 | 0.000142142 | 0.000183123 | 0.000175775 | 0.000167465 | 0.000159654 | 0.01192233 | 0.01353229 | 0.01325802 | 0.01294083 | 0.01263543 | [7 empty] | 8.8375e-06 | 1.55535e-05 | 1.6424e-05 | 1.632e-05 | 1.61785e-05 | -0.0003597714 | -0.0005521516 | -0.0005928856 | -0.0006025103 | -0.0006106885 |  |  |  | 1.856349 | 1.633534 | 1.149973 | 0.8570187 | 0.6796704 |  | 1.087536 | 2.561574 | 2.953465 | 3.050135 | 3.133499 | -56 | [6 empty] | -56 | 1.856349 | 2.561574 | 2.953465 | 3.050135 | 3.133499
-57 | 1.19701e-06 | -2.3e-14 | 1.19701e-06 | -0.000150926 | -0.000198412 | -0.000191856 | -0.000183367 | -0.000175398 | 0.000150926 | 0.000198412 | 0.000191856 | 0.000183367 | 0.000175398 | 0.01228519 | 0.01408588 | 0.01385121 | 0.01354131 | 0.01324379 | [7 empty] | 8.938e-06 | 1.61775e-05 | 1.72345e-05 | 1.72385e-05 | 1.71445e-05 | -0.000353594 | -0.0005525688 | -0.0005964463 | -0.0006091161 | -0.0006183911 |  |  |  | 1.877459 | 1.699071 | 1.206723 | 0.9052522 | 0.7202528 |  | 1.050509 | 2.565446 | 2.989047 | 3.117383 | 3.213043 | -57 | [6 empty] | -57 | 1.877459 | 2.565446 | 2.989047 | 3.117383 | 3.213043
-58 | 1.27708e-06 | 3.6e-14 | 1.27708e-06 | -0.000159817 | -0.00021423 | -0.000208623 | -0.000200105 | -0.000192011 | 0.000159817 | 0.00021423 | 0.000208623 | 0.000200105 | 0.000192011 | 0.01264187 | 0.0146366 | 0.01444379 | 0.01414585 | 0.0138568 | [7 empty] | 9.0495e-06 | 1.6729e-05 | 1.8099e-05 | 1.81575e-05 | 1.81075e-05 | -0.0003483204 | -0.0005507543 | -0.0006014846 | -0.0006150539 | -0.0006251736 |  |  |  | 1.90088 | 1.756993 | 1.267253 | 0.9535121 | 0.7607091 |  | 1.019408 | 2.548625 | 3.039759 | 3.178458 | 3.283911 | -58 | [6 empty] | -58 | 1.90088 | 2.548625 | 3.039759 | 3.178458 | 3.283911
-59 | 1.35433e-06 | 5.9e-14 | 1.35433e-06 | -0.000168802 | -0.000230767 | -0.000226325 | -0.000217844 | -0.000209687 | 0.000168802 | 0.000230767 | 0.000226325 | 0.000217844 | 0.000209687 | 0.01299238 | 0.01519102 | 0.0150441 | 0.01475954 | 0.01448057 | [7 empty] | 9.166e-06 | 1.7268e-05 | 1.89485e-05 | 1.9048e-05 | 1.9024e-05 | -0.0003436553 | -0.0005485537 | -0.0006054026 | -0.0006192928 | -0.0006295133 |  |  |  | 1.925351 | 1.813603 | 1.326734 | 1.000275 | 0.7992119 |  | 0.9922845 | 2.528299 | 3.079489 | 3.22242 | 3.32966 | -59 | [6 empty] | -59 | 1.925351 | 2.528299 | 3.079489 | 3.22242 | 3.32966
-60 | 1.43141e-06 | 1.9e-14 | 1.43141e-06 | -0.000177916 | -0.000247688 | -0.000244821 | -0.00023642 | -0.000228226 | 0.000177916 | 0.000247688 | 0.000244821 | 0.00023642 | 0.000228226 | 0.01333852 | 0.01573811 | 0.01564676 | 0.01537596 | 0.01510715 | [7 empty] | 9.2425e-06 | 1.7814e-05 | 1.9812e-05 | 1.9948e-05 | 2.0066e-05 | -0.0003378992 | -0.0005469434 | -0.0006093702 | -0.0006234001 | -0.0006372427 |  |  |  | 1.94142 | 1.870947 | 1.387194 | 1.047537 | 0.8429871 |  | 0.9593222 | 2.513477 | 3.119986 | 3.265306 | 3.411928 | -60 | [6 empty] | -60 | 1.94142 | 2.513477 | 3.119986 | 3.265306 | 3.411928
-61 | 1.51118e-06 | 2e-14 | 1.51118e-06 | -0.000187134 | -0.000265303 | -0.000264222 | -0.00025594 | -0.000247735 | 0.000187134 | 0.000265303 | 0.000264222 | 0.00025594 | 0.000247735 | 0.01367969 | 0.01628812 | 0.01625491 | 0.01599812 | 0.0157396 | [7 empty] | 9.27e-06 | 1.8202e-05 | 2.0629e-05 | 2.08685e-05 | 2.10065e-05 | -0.0003308229 | -0.0005407953 | -0.0006115396 | -0.0006275968 | -0.000641193 |  |  |  | 1.947197 | 1.911698 | 1.444399 | 1.095876 | 0.8824982 |  | 0.9195627 | 2.457287 | 3.14224 | 3.309418 | 3.454361 | -61 | [6 empty] | -61 | 1.947197 | 2.457287 | 3.14224 | 3.309418 | 3.454361
-62 | 1.5948e-06 | 5e-14 | 1.5948e-06 | -0.000196401 | -0.000283316 | -0.000284445 | -0.000276316 | -0.000268358 | 0.000196401 | 0.000283316 | 0.000284445 | 0.000276316 | 0.000268358 | 0.01401431 | 0.01683199 | 0.0168655 | 0.01662276 | 0.01638164 | [7 empty] | 9.3645e-06 | 1.86295e-05 | 2.1498e-05 | 2.18335e-05 | 2.189e-05 | -0.0003264982 | -0.0005363075 | -0.0006149168 | -0.0006326566 | -0.0006428958 |  |  |  | 1.967047 | 1.956597 | 1.505244 | 1.146551 | 0.9196147 |  | 0.8956778 | 2.416673 | 3.177041 | 3.362995 | 3.472732 | -62 | [6 empty] | -62 | 1.967047 | 2.416673 | 3.177041 | 3.362995 | 3.472732
-63 | 1.67674e-06 | 3.1e-14 | 1.67674e-06 | -0.000205674 | -0.000301707 | -0.00030548 | -0.000297677 | -0.000289748 | 0.000205674 | 0.000301707 | 0.00030548 | 0.000297677 | 0.000289748 | 0.01434134 | 0.01736972 | 0.01747799 | 0.01725332 | 0.01702199 | [7 empty] | 9.4835e-06 | 1.90515e-05 | 2.2327e-05 | 2.27665e-05 | 2.29615e-05 | -0.0003233449 | -0.0005321105 | -0.0006169409 | -0.0006363046 | -0.0006496703 |  |  |  | 1.992043 | 2.000918 | 1.563289 | 1.195546 | 0.9646291 |  | 0.8784601 | 2.378997 | 3.197991 | 3.40189 | 3.546305 | -63 | [6 empty] | -63 | 1.992043 | 2.378997 | 3.197991 | 3.40189 | 3.546305
-64 | 1.76358e-06 | 4e-14 | 1.76358e-06 | -0.00021513 | -0.000320575 | -0.000327441 | -0.000319983 | -0.000312138 | 0.00021513 | 0.000320575 | 0.000327441 | 0.000319983 | 0.000312138 | 0.01466731 | 0.01790461 | 0.01809533 | 0.01788807 | 0.01766743 | [7 empty] | 9.5105e-06 | 1.94045e-05 | 2.3084e-05 | 2.36675e-05 | 2.3926e-05 | -0.0003173414 | -0.0005264088 | -0.0006168185 | -0.0006387367 | -0.0006529874 |  |  |  | 1.997715 | 2.037993 | 1.616292 | 1.242861 | 1.005148 |  | 0.8461425 | 2.328287 | 3.196722 | 3.427945 | 3.582611 | -64 | [6 empty] | -64 | 1.997715 | 2.328287 | 3.196722 | 3.427945 | 3.582611
-65 | 1.85085e-06 | 4.5e-14 | 1.85085e-06 | -0.000224641 | -0.00033981 | -0.000350134 | -0.00034321 | -0.000335671 | 0.000224641 | 0.00033981 | 0.000350134 | 0.00034321 | 0.000335671 | 0.01498803 | 0.01843394 | 0.01871187 | 0.01852593 | 0.01832133 | [7 empty] | 9.496e-06 | 1.97785e-05 | 2.3958e-05 | 2.4576e-05 | 2.4925e-05 | -0.0003103595 | -0.0005217049 | -0.0006196613 | -0.0006411009 | -0.0006566812 |  |  |  | 1.994669 | 2.077273 | 1.677488 | 1.290569 | 1.047117 |  | 0.8093199 | 2.286862 | 3.226256 | 3.453369 | 3.623258 | -65 | [6 empty] | -65 | 1.994669 | 2.286862 | 3.226256 | 3.453369 | 3.623258
-66 | 1.94003e-06 | 4.3e-14 | 1.94003e-06 | -0.000234151 | -0.000359384 | -0.000373609 | -0.000367318 | -0.00035999 | 0.000234151 | 0.000359384 | 0.000373609 | 0.000367318 | 0.00035999 | 0.01530199 | 0.01895743 | 0.01932897 | 0.01916554 | 0.0189734 | [7 empty] | 9.509e-06 | 2.01395e-05 | 2.4832e-05 | 2.55265e-05 | 2.59965e-05 | -0.000304646 | -0.0005170736 | -0.0006223158 | -0.0006442887 | -0.000661981 |  |  |  | 1.9974 | 2.115187 | 1.738684 | 1.340483 | 1.092132 |  | 0.7797961 | 2.24644 | 3.253957 | 3.487797 | 3.681977 | -66 | [6 empty] | -66 | 1.9974 | 2.24644 | 3.253957 | 3.487797 | 3.681977
-67 | 2.02915e-06 | 3.9e-14 | 2.02915e-06 | -0.000243633 | -0.000379367 | -0.00039805 | -0.000392362 | -0.000385521 | 0.000243633 | 0.000379367 | 0.00039805 | 0.000392362 | 0.000385521 | 0.01560875 | 0.01947735 | 0.01995119 | 0.01980813 | 0.01963469 | [7 empty] | 9.556e-06 | 2.04075e-05 | 2.5556e-05 | 2.65155e-05 | 2.6921e-05 | -0.0003003316 | -0.0005104978 | -0.000621126 | -0.0006481032 | -0.0006631494 |  |  |  | 2.007272 | 2.143334 | 1.789377 | 1.392419 | 1.130971 |  | 0.7578658 | 2.189666 | 3.241526 | 3.529218 | 3.694987 | -67 | [6 empty] | -67 | 2.007272 | 2.189666 | 3.241526 | 3.529218 | 3.694987
-68 | 2.11867e-06 | 8e-15 | 2.11867e-06 | -0.000253169 | -0.000399663 | -0.000423273 | -0.000418371 | -0.000411983 | 0.000253169 | 0.000399663 | 0.000423273 | 0.000418371 | 0.000411983 | 0.01591129 | 0.01999157 | 0.0205736 | 0.02045412 | 0.02029736 | [7 empty] | 9.5765e-06 | 2.05255e-05 | 2.62705e-05 | 2.7458e-05 | 2.80125e-05 | -0.0002954482 | -0.0005008081 | -0.0006197808 | -0.0006505205 | -0.0006680641 |  |  |  | 2.011578 | 2.155728 | 1.839404 | 1.441913 | 1.176825 |  | 0.73342 | 2.107331 | 3.227501 | 3.555593 | 3.749958 | -68 | [6 empty] | -68 | 2.011578 | 2.107331 | 3.227501 | 3.555593 | 3.749958
-69 | 2.2132e-06 | 2e-14 | 2.2132e-06 | -0.000262745 | -0.000420182 | -0.000449162 | -0.000445393 | -0.000439363 | 0.000262745 | 0.000420182 | 0.000449162 | 0.000445393 | 0.000439363 | 0.01620941 | 0.02049834 | 0.02119344 | 0.02110434 | 0.02096099 | [7 empty] | 9.62e-06 | 2.0791e-05 | 2.69855e-05 | 2.83035e-05 | 2.91305e-05 | -0.0002914991 | -0.0004951767 | -0.000618592 | -0.0006505102 | -0.00067325 |  |  |  | 2.020716 | 2.183612 | 1.889467 | 1.486313 | 1.223793 |  | 0.7139446 | 2.060205 | 3.215131 | 3.555481 | 3.808402 | -69 | [6 empty] | -69 | 2.020716 | 2.060205 | 3.215131 | 3.555481 | 3.808402
-70 | 2.31079e-06 | 5e-14 | 2.31079e-06 | -0.000272322 | -0.000440714 | -0.000475814 | -0.000473287 | -0.000468008 | 0.000272322 | 0.000440714 | 0.000475814 | 0.000473287 | 0.000468008 | 0.01650218 | 0.02099319 | 0.02181316 | 0.02175516 | 0.02163349 | [7 empty] | 9.6275e-06 | 2.107e-05 | 2.77215e-05 | 2.92025e-05 | 2.99055e-05 | -0.0002867221 | -0.0004903749 | -0.0006179259 | -0.0006516436 | -0.0006704096 |  |  |  | 2.022291 | 2.212915 | 1.941 | 1.533523 | 1.256352 |  | 0.6907367 | 2.020443 | 3.208211 | 3.567881 | 3.776335 | -70 | [6 empty] | -70 | 2.022291 | 2.212915 | 3.208211 | 3.567881 | 3.776335
-71 | 2.40862e-06 | 2.7e-14 | 2.40862e-06 | -0.000281985 | -0.000461764 | -0.000503133 | -0.000502 | -0.000497624 | 0.000281985 | 0.000461764 | 0.000503133 | 0.000502 | 0.000497624 | 0.01679241 | 0.02148869 | 0.02243063 | 0.02240536 | 0.02230749 | [7 empty] | 9.5815e-06 | 2.12355e-05 | 2.8511e-05 | 3.01775e-05 | 3.0903e-05 | -0.0002806037 | -0.0004832414 | -0.0006184837 | -0.0006543344 | -0.0006723925 |  |  |  | 2.012629 | 2.230297 | 1.996279 | 1.584723 | 1.298257 |  | 0.6615715 | 1.962088 | 3.214006 | 3.597408 | 3.798708 | -71 | [6 empty] | -71 | 2.012629 | 2.230297 | 3.214006 | 3.597408 | 3.798708
-72 | 2.5079e-06 | 3e-15 | 2.5079e-06 | -0.000291577 | -0.000482854 | -0.000531257 | -0.000531692 | -0.000527819 | 0.000291577 | 0.000482854 | 0.000531257 | 0.000531692 | 0.000527819 | 0.01707563 | 0.02197394 | 0.02304901 | 0.02305845 | 0.02297431 | [7 empty] | 9.6295e-06 | 2.1411e-05 | 2.9174e-05 | 3.10215e-05 | 3.20245e-05 | -0.0002774579 | -0.0004768431 | -0.0006163852 | -0.0006541153 | -0.0006770128 |  |  |  | 2.022711 | 2.248729 | 2.042701 | 1.629044 | 1.345372 |  | 0.6468212 | 1.910474 | 3.192232 | 3.594999 | 3.851092 | -72 | [6 empty] | -72 | 2.022711 | 2.248729 | 3.192232 | 3.594999 | 3.851092
-73 | 2.60788e-06 | 2.9e-14 | 2.60788e-06 | -0.000301148 | -0.000504235 | -0.000560155 | -0.000562355 | -0.00055943 | 0.000301148 | 0.000504235 | 0.000560155 | 0.000562355 | 0.00055943 | 0.01735362 | 0.02245518 | 0.02366759 | 0.02371403 | 0.02365227 | [7 empty] | 9.6635e-06 | 2.162e-05 | 2.97555e-05 | 3.1949e-05 | 3.3004e-05 | -0.0002740996 | -0.0004715031 | -0.0006127488 | -0.000655511 | -0.0006782429 |  |  |  | 2.029853 | 2.270679 | 2.083417 | 1.677751 | 1.386522 |  | 0.6312581 | 1.867924 | 3.154678 | 3.610357 | 3.865099 | -73 | [6 empty] | -73 | 2.029853 | 2.270679 | 3.154678 | 3.610357 | 3.865099
-74 | 2.70704e-06 | 5.3e-14 | 2.70704e-06 | -0.000310836 | -0.000525676 | -0.000589605 | -0.000593735 | -0.000591868 | 0.000310836 | 0.000525676 | 0.000589605 | 0.000593735 | 0.000591868 | 0.01763054 | 0.02292763 | 0.02428178 | 0.02436668 | 0.02432834 | [7 empty] | 9.542e-06 | 2.17615e-05 | 3.0355e-05 | 3.2875e-05 | 3.39895e-05 | -0.0002665792 | -0.0004651333 | -0.0006097456 | -0.000656881 | -0.0006795749 |  |  |  | 2.004331 | 2.285541 | 2.125392 | 1.726378 | 1.427923 |  | 0.5970939 | 1.817795 | 3.12383 | 3.625463 | 3.880296 | -74 | [6 empty] | -74 | 2.004331 | 2.285541 | 3.12383 | 3.625463 | 3.880296
-75 | 2.81029e-06 | 3.8e-14 | 2.81029e-06 | -0.000320475 | -0.000547475 | -0.000619666 | -0.000626253 | -0.000625438 | 0.000320475 | 0.000547475 | 0.000619666 | 0.000626253 | 0.000625438 | 0.01790182 | 0.02339818 | 0.02489309 | 0.02502505 | 0.02500876 | [7 empty] | 9.5185e-06 | 2.17355e-05 | 3.0955e-05 | 3.368e-05 | 3.4897e-05 | -0.0002620179 | -0.0004555986 | -0.0006069596 | -0.0006557431 | -0.000679247 |  |  |  | 1.999395 | 2.28281 | 2.167403 | 1.768651 | 1.466048 |  | 0.5768357 | 1.744034 | 3.095349 | 3.612913 | 3.876551 | -75 | [6 empty] | -75 | 1.999395 | 2.28281 | 3.095349 | 3.612913 | 3.876551
-76 | 2.91572e-06 | 4.5e-14 | 2.91572e-06 | -0.00032992 | -0.000569199 | -0.000650315 | -0.000659485 | -0.000659847 | 0.00032992 | 0.000569199 | 0.000650315 | 0.000659485 | 0.000659847 | 0.0181637 | 0.02385789 | 0.02550127 | 0.02568044 | 0.02568749 | [7 empty] | 9.5885e-06 | 2.185e-05 | 3.13815e-05 | 3.4546e-05 | 3.59595e-05 | -0.0002602188 | -0.0004494526 | -0.0006011229 | -0.0006558628 | -0.0006818433 |  |  |  | 2.014099 | 2.294836 | 2.197266 | 1.814128 | 1.510684 |  | 0.5689413 | 1.697298 | 3.036105 | 3.614232 | 3.906243 | -76 | [6 empty] | -76 | 2.014099 | 2.294836 | 3.036105 | 3.614232 | 3.906243
-77 | 3.02258e-06 | 6.8e-14 | 3.02258e-06 | -0.000339512 | -0.000590946 | -0.000681576 | -0.000693613 | -0.000695232 | 0.000339512 | 0.000590946 | 0.000681576 | 0.000693613 | 0.000695232 | 0.01842585 | 0.02430938 | 0.02610701 | 0.02633653 | 0.02636725 | [7 empty] | 9.4935e-06 | 2.19015e-05 | 3.18075e-05 | 3.5457e-05 | 3.68845e-05 | -0.0002541092 | -0.0004424223 | -0.0005955881 | -0.0006567739 | -0.0006818074 |  |  |  | 1.994144 | 2.300244 | 2.227093 | 1.861968 | 1.549544 |  | 0.542539 | 1.644615 | 2.980452 | 3.624281 | 3.905832 | -77 | [6 empty] | -77 | 1.994144 | 2.300244 | 2.980452 | 3.624281 | 3.905832
-78 | 3.12911e-06 | 2e-14 | 3.12911e-06 | -0.000349097 | -0.000612899 | -0.000713078 | -0.000728577 | -0.000731766 | 0.000349097 | 0.000612899 | 0.000713078 | 0.000728577 | 0.000731766 | 0.01868414 | 0.0247568 | 0.02670352 | 0.02699217 | 0.02705117 | [7 empty] | 9.457e-06 | 2.1999e-05 | 3.2309e-05 | 3.63055e-05 | 3.78955e-05 | -0.0002497376 | -0.0004366025 | -0.0005918405 | -0.0006565495 | -0.0006831868 |  |  |  | 1.986477 | 2.310485 | 2.262207 | 1.906525 | 1.592017 |  | 0.5240321 | 1.601631 | 2.943062 | 3.621805 | 3.921652 | -78 | [6 empty] | -78 | 1.986477 | 2.310485 | 2.943062 | 3.621805 | 3.921652
-79 | 3.23724e-06 | 1e-15 | 3.23724e-06 | -0.000358499 | -0.000634749 | -0.000745191 | -0.000764527 | -0.000769001 | 0.000358499 | 0.000634749 | 0.000745191 | 0.000764527 | 0.000769001 | 0.01893407 | 0.02519423 | 0.02729819 | 0.02765008 | 0.02773087 | [7 empty] | 9.4655e-06 | 2.21325e-05 | 3.26735e-05 | 3.71095e-05 | 3.90325e-05 | -0.000246744 | -0.0004318358 | -0.0005858812 | -0.0006555152 | -0.0006867655 |  |  |  | 1.988262 | 2.324506 | 2.287729 | 1.948746 | 1.639783 |  | 0.5115442 | 1.56685 | 2.884092 | 3.610403 | 3.962845 | -79 | [6 empty] | -79 | 1.988262 | 2.324506 | 2.884092 | 3.610403 | 3.962845
-80 | 3.34873e-06 | 4.3e-14 | 3.34873e-06 | -0.000368011 | -0.000656897 | -0.000777696 | -0.000801188 | -0.000807557 | 0.000368011 | 0.000656897 | 0.000777696 | 0.000801188 | 0.000807557 | 0.01918361 | 0.02563 | 0.0278872 | 0.02830526 | 0.02841755 | [7 empty] | 9.4355e-06 | 2.20805e-05 | 3.3088e-05 | 3.78665e-05 | 3.9848e-05 | -0.0002428517 | -0.000423749 | -0.0005811368 | -0.0006537937 | -0.0006846225 |  |  |  | 1.981961 | 2.319044 | 2.316751 | 1.988499 | 1.674043 |  | 0.4955328 | 1.508716 | 2.837572 | 3.591465 | 3.938152 | -80 | [6 empty] | -80 | 1.981961 | 2.319044 | 2.837572 | 3.591465 | 3.938152
-81 | 3.4596e-06 | 4e-15 | 3.4596e-06 | -0.00037743 | -0.000679014 | -0.000810538 | -0.000838746 | -0.000847066 | 0.00037743 | 0.000679014 | 0.000810538 | 0.000838746 | 0.000847066 | 0.01942756 | 0.0260579 | 0.02846995 | 0.02896111 | 0.0291044 | [7 empty] | 9.394e-06 | 2.2078e-05 | 3.3435e-05 | 3.85905e-05 | 4.06585e-05 | -0.0002388338 | -0.0004169616 | -0.0005755623 | -0.000651587 | -0.0006824899 |  |  |  | 1.973244 | 2.318782 | 2.341047 | 2.026518 | 1.708093 |  | 0.4792718 | 1.460771 | 2.783394 | 3.567262 | 3.913655 | -81 | [6 empty] | -81 | 1.973244 | 2.318782 | 2.783394 | 3.567262 | 3.913655
-82 | 3.57402e-06 | -4e-15 | 3.57402e-06 | -0.000386882 | -0.000701058 | -0.000843872 | -0.000876921 | -0.000887253 | 0.000386882 | 0.000701058 | 0.000843872 | 0.000876921 | 0.000887253 | 0.01966932 | 0.0264775 | 0.02904948 | 0.02961285 | 0.02978679 | [7 empty] | 9.33e-06 | 2.20435e-05 | 3.37765e-05 | 3.937e-05 | 4.1623e-05 | -0.0002343786 | -0.0004099222 | -0.0005701706 | -0.0006504576 | -0.0006830203 |  |  |  | 1.9598 | 2.315158 | 2.364958 | 2.067453 | 1.748612 |  | 0.4615577 | 1.411864 | 2.731491 | 3.554906 | 3.919741 | -82 | [6 empty] | -82 | 1.9598 | 2.315158 | 2.731491 | 3.554906 | 3.919741
-83 | 3.68945e-06 | 1.2e-14 | 3.68945e-06 | -0.000396218 | -0.00072317 | -0.000877408 | -0.000915927 | -0.000928383 | 0.000396218 | 0.00072317 | 0.000877408 | 0.000915927 | 0.000928383 | 0.01990523 | 0.02689182 | 0.02962107 | 0.03026429 | 0.03046938 | [7 empty] | 9.2585e-06 | 2.188e-05 | 3.4105e-05 | 4.01365e-05 | 4.26065e-05 | -0.0002299091 | -0.0004008404 | -0.0005649144 | -0.0006491751 | -0.0006838222 |  |  |  | 1.944781 | 2.297986 | 2.387959 | 2.107704 | 1.78993 |  | 0.444122 | 1.349998 | 2.681362 | 3.540902 | 3.92895 | -83 | [6 empty] | -83 | 1.944781 | 2.297986 | 2.681362 | 3.540902 | 3.92895
-84 | 3.8037e-06 | 7.6e-14 | 3.8037e-06 | -0.000405542 | -0.000745145 | -0.000911425 | -0.000955661 | -0.000970499 | 0.000405542 | 0.000745145 | 0.000911425 | 0.000955661 | 0.000970499 | 0.02013807 | 0.02729734 | 0.03018982 | 0.03091377 | 0.03115283 | [7 empty] | 9.189e-06 | 2.1932e-05 | 3.4333e-05 | 4.0829e-05 | 4.36095e-05 | -0.0002256221 | -0.0003959799 | -0.0005582945 | -0.0006468349 | -0.0006848719 |  |  |  | 1.930183 | 2.303448 | 2.403923 | 2.14407 | 1.832066 |  | 0.427714 | 1.317457 | 2.618887 | 3.515419 | 3.941022 | -84 | [6 empty] | -84 | 1.930183 | 2.303448 | 2.618887 | 3.515419 | 3.941022
-85 | 3.91662e-06 | 8.6e-14 | 3.91662e-06 | -0.000414735 | -0.00076693 | -0.000945618 | -0.0009962 | -0.001013596 | 0.000414735 | 0.00076693 | 0.000945618 | 0.0009962 | 0.001013596 | 0.02036504 | 0.0276935 | 0.0307509 | 0.03156264 | 0.03183702 | [7 empty] | 9.1615e-06 | 2.2e-05 | 3.46015e-05 | 4.14865e-05 | 4.4422e-05 | -0.000222501 | -0.0003916658 | -0.0005526764 | -0.0006440662 | -0.0006829947 |  |  |  | 1.924406 | 2.31059 | 2.422723 | 2.178597 | 1.8662 |  | 0.4159625 | 1.288907 | 2.566445 | 3.485389 | 3.919447 | -85 | [6 empty] | -85 | 1.924406 | 2.31059 | 2.566445 | 3.485389 | 3.919447
-86 | 4.04328e-06 | 4.6e-14 | 4.04328e-06 | -0.00042392 | -0.000789009 | -0.000980091 | -0.001037319 | -0.001057718 | 0.00042392 | 0.000789009 | 0.000980091 | 0.001037319 | 0.001057718 | 0.02058932 | 0.0280893 | 0.03130641 | 0.03220744 | 0.03252258 | [7 empty] | 9.129e-06 | 2.1795e-05 | 3.4722e-05 | 4.20965e-05 | 4.5051e-05 | -0.0002193556 | -0.0003827438 | -0.0005450612 | -0.0006407731 | -0.0006784578 |  |  |  | 1.917579 | 2.289059 | 2.43116 | 2.21063 | 1.892625 |  | 0.4042851 | 1.230854 | 2.496208 | 3.449838 | 3.867548 | -86 | [6 empty] | -86 | 1.917579 | 2.289059 | 2.496208 | 3.449838 | 3.867548
-87 | 4.16567e-06 | 5.4e-14 | 4.16567e-06 | -0.000433058 | -0.00081093 | -0.001014821 | -0.001079173 | -0.00110244 | 0.000433058 | 0.00081093 | 0.001014821 | 0.001079173 | 0.00110244 | 0.02081005 | 0.02847683 | 0.03185626 | 0.03285077 | 0.03320301 | [7 empty] | 9.0785e-06 | 2.18375e-05 | 3.46555e-05 | 4.25535e-05 | 4.6025e-05 | -0.0002158882 | -0.0003783976 | -0.0005349523 | -0.0006353894 | -0.0006791914 |  |  |  | 1.906972 | 2.293523 | 2.426504 | 2.234629 | 1.933543 |  | 0.3916046 | 1.203059 | 2.404475 | 3.392111 | 3.875917 | -87 | [6 empty] | -87 | 1.906972 | 2.293523 | 2.404475 | 3.392111 | 3.875917
-88 | 4.29014e-06 | 3.3e-14 | 4.29014e-06 | -0.000442178 | -0.000832599 | -0.001049535 | -0.001121512 | -0.00114782 | 0.000442178 | 0.000832599 | 0.001049535 | 0.001121512 | 0.00114782 | 0.02102803 | 0.02885479 | 0.03239653 | 0.03348898 | 0.03387949 | [7 empty] | 9.0465e-06 | 2.19025e-05 | 3.47695e-05 | 4.3259e-05 | 4.6915e-05 | -0.0002129492 | -0.0003746649 | -0.0005280179 | -0.0006338714 | -0.000678781 |  |  |  | 1.90025 | 2.300349 | 2.434486 | 2.271677 | 1.970933 |  | 0.3810152 | 1.17944 | 2.342542 | 3.375922 | 3.871235 | -88 | [6 empty] | -88 | 1.90025 | 2.300349 | 2.342542 | 3.375922 | 3.871235
-89 | 4.41412e-06 | 1.3e-14 | 4.41412e-06 | -0.000451215 | -0.000854605 | -0.001084132 | -0.00116428 | -0.00119449 | 0.000451215 | 0.000854605 | 0.001084132 | 0.00116428 | 0.00119449 | 0.02124182 | 0.02923363 | 0.03292616 | 0.03412155 | 0.03456139 | [7 empty] | 8.917e-06 | 2.17395e-05 | 3.4879e-05 | 4.399e-05 | 4.744e-05 | -0.0002078586 | -0.0003672109 | -0.0005213983 | -0.0006328692 | -0.000673202 |  |  |  | 1.873048 | 2.28323 | 2.442153 | 2.310064 | 1.992989 |  | 0.3630162 | 1.132977 | 2.284175 | 3.365256 | 3.807859 | -89 | [6 empty] | -89 | 1.873048 | 2.28323 | 2.284175 | 3.365256 | 3.807859
-90 | 4.53828e-06 | -1.5e-14 | 4.53828e-06 | -0.000460271 | -0.000876404 | -0.001119074 | -0.00120803 | -0.00124165 | 0.000460271 | 0.000876404 | 0.001119074 | 0.00120803 | 0.00124165 | 0.02145393 | 0.02960412 | 0.03345256 | 0.03475673 | 0.03523705 | [7 empty] | 8.773e-06 | 2.1656e-05 | 3.4928e-05 | 4.4445e-05 | 4.822e-05 | -0.0002025491 | -0.0003613492 | -0.0005141504 | -0.0006280248 | -0.0006714291 |  |  |  | 1.8428 | 2.27446 | 2.445584 | 2.333958 | 2.025757 |  | 0.3447075 | 1.097095 | 2.221112 | 3.313933 | 3.787829 | -90 | [6 empty] | -90 | 1.8428 | 2.27446 | 2.221112 | 3.313933 | 3.787829
-91 | 4.66381e-06 | 3.6e-14 | 4.66381e-06 | -0.000469049 | -0.000898084 | -0.00115389 | -0.00125226 | -0.00128937 | 0.000469049 | 0.000898084 | 0.00115389 | 0.00125226 | 0.00128937 | 0.02165754 | 0.02996805 | 0.03396896 | 0.03538729 | 0.0359078 | [7 empty] | 8.749e-06 | 2.14645e-05 | 3.5055e-05 | 4.481e-05 | 4.8965e-05 | -0.0002001357 | -0.0003539428 | -0.0005083775 | -0.0006221972 | -0.0006693389 |  |  |  | 1.837759 | 2.254348 | 2.454476 | 2.353125 | 2.057055 |  | 0.3365418 | 1.052583 | 2.171514 | 3.252717 | 3.764283 | -91 | [6 empty] | -91 | 1.837759 | 2.254348 | 2.171514 | 3.252717 | 3.764283
-92 | 4.78828e-06 | 4.2e-14 | 4.78828e-06 | -0.000477817 | -0.000919716 | -0.00118893 | -0.00129692 | -0.00133809 | 0.000477817 | 0.000919716 | 0.00118893 | 0.00129692 | 0.00133809 | 0.02185903 | 0.03032682 | 0.03448086 | 0.03601278 | 0.03657991 | [7 empty] | 8.736e-06 | 2.1236e-05 | 3.524e-05 | 4.535e-05 | 4.9595e-05 | -0.0001980319 | -0.0003461678 | -0.0005036514 | -0.0006189981 | -0.0006657817 |  |  |  | 1.835028 | 2.230349 | 2.46743 | 2.381483 | 2.083522 |  | 0.3295037 | 1.006847 | 2.131328 | 3.219355 | 3.724378 | -92 | [6 empty] | -92 | 1.835028 | 2.230349 | 2.131328 | 3.219355 | 3.724378
-93 | 4.91132e-06 | 1.3e-14 | 4.91132e-06 | -0.000486547 | -0.000941013 | -0.001224 | -0.00134188 | -0.0013873 | 0.000486547 | 0.000941013 | 0.001224 | 0.00134188 | 0.0013873 | 0.02205781 | 0.03067594 | 0.03498571 | 0.03663168 | 0.03724648 | [7 empty] | 8.6485e-06 | 2.12095e-05 | 3.51e-05 | 4.5715e-05 | 5.0525e-05 | -0.0001943296 | -0.0003418921 | -0.00049464 | -0.0006137003 | -0.0006663315 |  |  |  | 1.816649 | 2.227566 | 2.457627 | 2.40065 | 2.122592 |  | 0.3172986 | 0.9821283 | 2.055742 | 3.164483 | 3.730533 | -93 | [6 empty] | -93 | 1.816649 | 2.227566 | 2.055742 | 3.164483 | 3.730533
-94 | 5.04408e-06 | 3.3e-14 | 5.04408e-06 | -0.000495289 | -0.000962188 | -0.00125941 | -0.00138762 | -0.00143728 | 0.000495289 | 0.000962188 | 0.00125941 | 0.00138762 | 0.00143728 | 0.02225509 | 0.03101916 | 0.03548817 | 0.03725077 | 0.03791148 | [7 empty] | 8.5285e-06 | 2.1152e-05 | 3.4815e-05 | 4.5915e-05 | 5.137e-05 | -0.000189986 | -0.0003372832 | -0.0004839169 | -0.0006064237 | -0.0006658064 |  |  |  | 1.791442 | 2.221527 | 2.437672 | 2.411153 | 2.158091 |  | 0.3032727 | 0.9558275 | 1.967577 | 3.089886 | 3.724655 | -94 | [6 empty] | -94 | 1.791442 | 2.221527 | 1.967577 | 3.089886 | 3.724655
-95 | 5.17071e-06 | 6.2e-14 | 5.17071e-06 | -0.000503844 | -0.000983432 | -0.0012942 | -0.00143331 | -0.00148835 | 0.000503844 | 0.000983432 | 0.0012942 | 0.00143331 | 0.00148835 | 0.02244647 | 0.03135972 | 0.03597499 | 0.03785908 | 0.03857914 | [7 empty] | 8.4505e-06 | 2.0883e-05 | 3.475e-05 | 4.6105e-05 | 5.1845e-05 | -0.0001866841 | -0.0003294969 | -0.0004766588 | -0.0005994125 | -0.0006606182 |  |  |  | 1.775058 | 2.193275 | 2.433121 | 2.42113 | 2.178046 |  | 0.2928227 | 0.912206 | 1.908998 | 3.018851 | 3.666834 | -95 | [6 empty] | -95 | 1.775058 | 2.193275 | 1.908998 | 3.018851 | 3.666834
-96 | 5.29495e-06 | 2.8e-14 | 5.29495e-06 | -0.000512346 | -0.001004492 | -0.00132904 | -0.00147945 | -0.00154002 | 0.000512346 | 0.001004492 | 0.00132904 | 0.00147945 | 0.00154002 | 0.02263506 | 0.03169372 | 0.036456 | 0.03846362 | 0.03924309 | [7 empty] | 8.328e-06 | 2.06605e-05 | 3.479e-05 | 4.627e-05 | 5.2055e-05 | -0.0001824911 | -0.0003226552 | -0.0004710637 | -0.000592355 | -0.0006523922 |  |  |  | 1.749326 | 2.169906 | 2.435922 | 2.429795 | 2.186868 |  | 0.2798166 | 0.8747167 | 1.864444 | 2.948181 | 3.576083 | -96 | [6 empty] | -96 | 1.749326 | 2.169906 | 1.864444 | 2.948181 | 3.576083
-97 | 5.42903e-06 | 2.2e-14 | 5.42903e-06 | -0.000520745 | -0.001025198 | -0.0013637 | -0.00152552 | -0.00159204 | 0.000520745 | 0.001025198 | 0.0013637 | 0.00152552 | 0.00159204 | 0.02281984 | 0.03201871 | 0.03692831 | 0.03905791 | 0.03990038 | [7 empty] | 8.223e-06 | 2.06785e-05 | 3.479e-05 | 4.661e-05 | 5.253e-05 | -0.0001787717 | -0.0003197202 | -0.0004651878 | -0.0005878312 | -0.0006477488 |  |  |  | 1.727271 | 2.171797 | 2.435922 | 2.44765 | 2.206823 |  | 0.2685267 | 0.8588755 | 1.818222 | 2.903323 | 3.525359 | -97 | [6 empty] | -97 | 1.727271 | 2.171797 | 1.818222 | 2.903323 | 3.525359
-98 | 5.56724e-06 | 1.8e-14 | 5.56724e-06 | -0.000529002 | -0.001045813 | -0.00139862 | -0.00157199 | -0.00164413 | 0.000529002 | 0.001045813 | 0.00139862 | 0.00157199 | 0.00164413 | 0.02300004 | 0.03233903 | 0.03739813 | 0.03964833 | 0.04054787 | [7 empty] | 8.068e-06 | 2.0533e-05 | 3.4565e-05 | 4.674e-05 | 5.307e-05 | -0.0001740735 | -0.0003144079 | -0.0004565486 | -0.0005809206 | -0.0006441777 |  |  |  | 1.694712 | 2.156515 | 2.420168 | 2.454476 | 2.229509 |  | 0.2545983 | 0.8305716 | 1.751315 | 2.835461 | 3.486595 | -98 | [6 empty] | -98 | 1.694712 | 2.156515 | 2.420168 | 2.835461 | 3.486595
-99 | 5.69829e-06 | 5.1e-14 | 5.69829e-06 | -0.000537191 | -0.001066555 | -0.00143328 | -0.00161874 | -0.0016971 | 0.000537191 | 0.001066555 | 0.00143328 | 0.00161874 | 0.0016971 | 0.02317738 | 0.03265815 | 0.03785868 | 0.04023357 | 0.04119587 | [7 empty] | 7.3055e-06 | 1.89465e-05 | 3.271e-05 | 4.469e-05 | 5.098e-05 | -0.0001570635 | -0.0002887895 | -0.0004295573 | -0.0005515931 | -0.0006141649 |  |  |  | 1.534547 | 1.98989 | 2.290284 | 2.346824 | 2.141707 |  | 0.2072721 | 0.7007336 | 1.55036 | 2.556394 | 3.169276 | -99
-100 | 5.82839e-06 | 3.8e-14 | 5.82839e-06 | -0.000545138 | -0.001086879 | -0.00146775 | -0.00166547 | -0.00175027 | 0.000545138 | 0.001086879 | 0.00146775 | 0.00166547 | 0.00175027 | 0.02334819 | 0.03296785 | 0.03831123 | 0.04081017 | 0.04183623 | [7 empty] | 1.26385e-05 | 2.91545e-05 | 4.62e-05 | 6.037e-05 | 6.82e-05 | -0.000272398 | -0.0004454509 | -0.0006081411 | -0.0007469295 | -0.0008236992 |  |  |  | 2.654762 | 3.062004 | 3.234825 | 3.170234 | 2.865131 |  | 0.6234447 | 1.667208 | 3.107412 | 4.687587 | 5.70069 | -100
-100 | 5.81598e-06 | -6.3e-14 | 5.81598e-06 | -0.000543855 | -0.001084124 | -0.00146423 | -0.00166139 | -0.00174589 | 0.000543855 | 0.001084124 | 0.00146423 | 0.00166139 | 0.00174589 | 0.0233207 | 0.03292604 | 0.03826526 | 0.04076015 | 0.04178385 | [7 empty] | 1.1739e-05 | 2.71685e-05 | 4.368e-05 | 5.7235e-05 | 6.4535e-05 | -0.0002544628 | -0.0004178719 | -0.0005795297 | -0.0007146241 | -0.0007870741 |  |  |  | 2.465819 | 2.853421 | 3.05838 | 3.005604 | 2.711162 |  | 0.5440501 | 1.467157 | 2.8219 | 4.290871 | 5.205008 | -100
-99 | 5.63486e-06 | -2.18e-13 | 5.63486e-06 | -0.000531858 | -0.001056347 | -0.00141979 | -0.00160306 | -0.00167988 | 0.000531858 | 0.001056347 | 0.00141979 | 0.00160306 | 0.00167988 | 0.02306205 | 0.03250149 | 0.0376801 | 0.04003823 | 0.04098634 | [7 empty] | 1.1365e-05 | 2.6407e-05 | 4.2485e-05 | 5.5195e-05 | 6.195e-05 | -0.0002490909 | -0.0004114516 | -0.0005724562 | -0.000701572 | -0.0007702134 |  |  |  | 2.387259 | 2.773443 | 2.974709 | 2.898477 | 2.602564 |  | 0.5213218 | 1.42242 | 2.753434 | 4.135563 | 4.984393 | -99
-98 | 5.45935e-06 | -2.43e-13 | 5.45935e-06 | -0.000520377 | -0.001029787 | -0.00137687 | -0.00154692 | -0.00161682 | 0.000520377 | 0.001029787 | 0.00137687 | 0.00154692 | 0.00161682 | 0.02281177 | 0.03209029 | 0.0371062 | 0.0393309 | 0.0402097 | [7 empty] | 1.1332e-05 | 2.59755e-05 | 4.1635e-05 | 5.394e-05 | 6.003e-05 | -0.0002511455 | -0.0004099626 | -0.0005697739 | -0.0006981116 | -0.0007608588 |  |  |  | 2.380327 | 2.728124 | 2.915194 | 2.832573 | 2.521904 |  | 0.5299573 | 1.412142 | 2.727691 | 4.094867 | 4.864053 | -98
-97 | 5.28654e-06 | -2.71e-13 | 5.28654e-06 | -0.000509128 | -0.001003533 | -0.00133482 | -0.00149267 | -0.00155598 | 0.000509128 | 0.001003533 | 0.00133482 | 0.00149267 | 0.00155598 | 0.02256386 | 0.03167859 | 0.03653519 | 0.03863509 | 0.03944591 | [7 empty] | 1.1101e-05 | 2.5526e-05 | 4.0945e-05 | 5.2735e-05 | 5.851e-05 | -0.0002487326 | -0.000408149 | -0.0005692186 | -0.0006949769 | -0.000756143 |  |  |  | 2.331805 | 2.680914 | 2.866882 | 2.769294 | 2.458047 |  | 0.5198229 | 1.399677 | 2.722377 | 4.058176 | 4.803945 | -97
-96 | 5.12434e-06 | -2.84e-13 | 5.12434e-06 | -0.000497713 | -0.000977836 | -0.0012936 | -0.00143904 | -0.00149676 | 0.000497713 | 0.000977836 | 0.0012936 | 0.00143904 | 0.00149676 | 0.02230948 | 0.03127037 | 0.03596665 | 0.03793468 | 0.03868798 | [7 empty] | 1.0731e-05 | 2.52555e-05 | 4.036e-05 | 5.1565e-05 | 5.697e-05 | -0.0002431533 | -0.000409179 | -0.0005701122 | -0.0006922891 | -0.0007508474 |  |  |  | 2.254085 | 2.652504 | 2.825921 | 2.707853 | 2.393351 |  | 0.4967643 | 1.406749 | 2.730932 | 4.026846 | 4.736892 | -96
-95 | 4.95915e-06 | -3.27e-13 | 4.95915e-06 | -0.000486926 | -0.000952481 | -0.00125293 | -0.0013872 | -0.00143896 | 0.000486926 | 0.000952481 | 0.00125293 | 0.0013872 | 0.00143896 | 0.0220664 | 0.03086229 | 0.03539675 | 0.03724513 | 0.03793363 | [7 empty] | 1.0628e-05 | 2.50605e-05 | 3.991e-05 | 5.065e-05 | 5.5555e-05 | -0.0002435057 | -0.0004114917 | -0.0005730289 | -0.000692843 | -0.000746975 |  |  |  | 2.23245 | 2.632024 | 2.794413 | 2.659804 | 2.333906 |  | 0.4982055 | 1.422696 | 2.758946 | 4.033293 | 4.688159 | -95
-94 | 4.80512e-06 | -3.29e-13 | 4.80512e-06 | -0.000476251 | -0.000927325 | -0.00121288 | -0.00133591 | -0.00138282 | 0.000476251 | 0.000927325 | 0.00121288 | 0.00133591 | 0.00138282 | 0.02182318 | 0.03045201 | 0.03482643 | 0.0365501 | 0.03718629 | [7 empty] | 1.06025e-05 | 2.4863e-05 | 3.942e-05 | 4.959e-05 | 5.439e-05 | -0.0002456843 | -0.000413857 | -0.0005754582 | -0.0006914652 | -0.0007462954 |  |  |  | 2.227093 | 2.611281 | 2.760104 | 2.60414 | 2.284963 |  | 0.5071598 | 1.439099 | 2.782388 | 4.017268 | 4.679632 | -94
-93 | 4.64728e-06 | -3.3e-13 | 4.64728e-06 | -0.00046567 | -0.00090236 | -0.00117311 | -0.0012859 | -0.00132785 | 0.00046567 | 0.00090236 | 0.00117311 | 0.0012859 | 0.00132785 | 0.02157939 | 0.03003931 | 0.03425069 | 0.03585945 | 0.03643968 | [7 empty] | 1.05425e-05 | 2.47125e-05 | 3.888e-05 | 4.8765e-05 | 5.3105e-05 | -0.000247102 | -0.0004171283 | -0.0005773106 | -0.0006933525 | -0.0007438546 |  |  |  | 2.21449 | 2.595475 | 2.722295 | 2.560816 | 2.230979 |  | 0.5130297 | 1.46194 | 2.80033 | 4.039227 | 4.649071 | -93
-92 | 4.49689e-06 | -3.09e-13 | 4.49689e-06 | -0.000455046 | -0.000877599 | -0.00113404 | -0.00123673 | -0.00127404 | 0.000455046 | 0.000877599 | 0.00113404 | 0.00123673 | 0.00127404 | 0.02133181 | 0.0296243 | 0.03367551 | 0.03516717 | 0.0356937 | [7 empty] | 1.0496e-05 | 2.4625e-05 | 3.864e-05 | 4.792e-05 | 5.175e-05 | -0.0002489223 | -0.0004216223 | -0.0005838326 | -0.0006950545 | -0.0007402708 |  |  |  | 2.204723 | 2.586285 | 2.70549 | 2.516442 | 2.174055 |  | 0.5206162 | 1.49361 | 2.863959 | 4.059082 | 4.604382 | -92
-91 | 4.34968e-06 | -2.95e-13 | 4.34968e-06 | -0.000444585 | -0.000852935 | -0.00109535 | -0.00118837 | -0.00122164 | 0.000444585 | 0.000852935 | 0.00109535 | 0.00118837 | 0.00122164 | 0.02108518 | 0.02920505 | 0.03309607 | 0.03447274 | 0.03495197 | [7 empty] | 1.0496e-05 | 2.44835e-05 | 3.814e-05 | 4.695e-05 | 5.0485e-05 | -0.0002519046 | -0.0004253607 | -0.0005865982 | -0.0006949839 | -0.0007377787 |  |  |  | 2.204723 | 2.571424 | 2.670481 | 2.465504 | 2.120911 |  | 0.533166 | 1.520215 | 2.891157 | 4.058258 | 4.573433 | -91
-90 | 4.1999e-06 | -3.63e-13 | 4.1999e-06 | -0.000434054 | -0.000828349 | -0.00105676 | -0.00114089 | -0.00117054 | 0.000434054 | 0.000828349 | 0.00105676 | 0.00114089 | 0.00117054 | 0.02083396 | 0.02878105 | 0.03250785 | 0.03377706 | 0.03421316 | [7 empty] | 1.05025e-05 | 2.42525e-05 | 3.76435e-05 | 4.5945e-05 | 4.9245e-05 | -0.0002551778 | -0.0004276828 | -0.0005896879 | -0.0006943969 | -0.0007354904 |  |  |  | 2.206088 | 2.547162 | 2.635718 | 2.412728 | 2.068818 |  | 0.5471118 | 1.536858 | 2.921692 | 4.051405 | 4.545107 | -90
-89 | 4.06087e-06 | -3.08e-13 | 4.06087e-06 | -0.000423593 | -0.000803968 | -0.00101907 | -0.00109447 | -0.00112067 | 0.000423593 | 0.000803968 | 0.00101907 | 0.00109447 | 0.00112067 | 0.02058138 | 0.02835433 | 0.03192288 | 0.03308277 | 0.03347641 | [7 empty] | 1.03945e-05 | 2.40525e-05 | 3.7409e-05 | 4.4955e-05 | 4.801e-05 | -0.0002556987 | -0.0004306834 | -0.0005970961 | -0.0006939902 | -0.0007331275 |  |  |  | 2.183402 | 2.526157 | 2.619298 | 2.36074 | 2.016935 |  | 0.5493477 | 1.558498 | 2.995564 | 4.046661 | 4.51595 | -89
-88 | 3.91765e-06 | -3.13e-13 | 3.91765e-06 | -0.000413049 | -0.000779844 | -0.000981473 | -0.001049 | -0.00107205 | 0.000413049 | 0.000779844 | 0.000981473 | 0.001049 | 0.00107205 | 0.02032361 | 0.02792569 | 0.03132847 | 0.03238827 | 0.03274217 | [7 empty] | 1.0307e-05 | 2.39195e-05 | 3.6892e-05 | 4.4032e-05 | 4.6818e-05 | -0.0002568174 | -0.0004350481 | -0.000600296 | -0.0006946509 | -0.0007312823 |  |  |  | 2.165022 | 2.512189 | 2.583099 | 2.31227 | 1.966858 |  | 0.5541647 | 1.590247 | 3.027757 | 4.054369 | 4.493247 | -88
-87 | 3.77765e-06 | -3.18e-13 | 3.77765e-06 | -0.000402804 | -0.000755863 | -0.000944252 | -0.00100456 | -0.00102465 | 0.000402804 | 0.000755863 | 0.000944252 | 0.00100456 | 0.00102465 | 0.02006998 | 0.02749296 | 0.03072868 | 0.03169479 | 0.03201015 | [7 empty] | 1.0333e-05 | 2.3879e-05 | 3.6322e-05 | 4.31365e-05 | 4.5737e-05 | -0.0002608136 | -0.0004413602 | -0.0006028378 | -0.0006957719 | -0.0007311125 |  |  |  | 2.170484 | 2.507935 | 2.543189 | 2.265244 | 1.921444 |  | 0.5715453 | 1.636728 | 3.053452 | 4.067466 | 4.491161 | -87
-86 | 3.64278e-06 | -2.83e-13 | 3.64278e-06 | -0.000392435 | -0.000732005 | -0.000907689 | -0.000960936 | -0.000978414 | 0.000392435 | 0.000732005 | 0.000907689 | 0.000960936 | 0.000978414 | 0.01980997 | 0.02705559 | 0.03012788 | 0.03099897 | 0.03127961 | [7 empty] | 1.03145e-05 | 2.38045e-05 | 3.5884e-05 | 4.21505e-05 | 4.45855e-05 | -0.0002638503 | -0.0004473138 | -0.0006077895 | -0.0006954726 | -0.0007297161 |  |  |  | 2.166598 | 2.50011 | 2.512521 | 2.213466 | 1.873069 |  | 0.5849319 | 1.681182 | 3.10382 | 4.063967 | 4.474021 | -86
-85 | 3.51347e-06 | -2.95e-13 | 3.51347e-06 | -0.000382138 | -0.000708105 | -0.000871608 | -0.000918287 | -0.000933176 | 0.000382138 | 0.000708105 | 0.000871608 | 0.000918287 | 0.000933176 | 0.01954835 | 0.02661024 | 0.02952301 | 0.03030325 | 0.03054793 | [7 empty] | 1.02755e-05 | 2.35815e-05 | 3.53295e-05 | 4.11405e-05 | 4.3378e-05 | -0.0002664546 | -0.0004507251 | -0.0006109828 | -0.0006947412 | -0.0007273157 |  |  |  | 2.158406 | 2.476689 | 2.473696 | 2.160428 | 1.822341 |  | 0.5965359 | 1.706921 | 3.13652 | 4.055423 | 4.444634 | -85
-84 | 3.37894e-06 | -2.69e-13 | 3.37894e-06 | -0.000371806 | -0.000684396 | -0.000835921 | -0.000876635 | -0.000889243 | 0.000371806 | 0.000684396 | 0.000835921 | 0.000876635 | 0.000889243 | 0.01928227 | 0.02616096 | 0.0289123 | 0.02960802 | 0.02982018 | [7 empty] | 1.0213e-05 | 2.33745e-05 | 3.47755e-05 | 4.01175e-05 | 4.20765e-05 | -0.0002685695 | -0.000454645 | -0.000614455 | -0.0006937313 | -0.0007230349 |  |  |  | 2.145277 | 2.454949 | 2.434906 | 2.106706 | 1.767664 |  | 0.606043 | 1.736741 | 3.172271 | 4.043642 | 4.392468 | -84
-83 | 3.25013e-06 | -3.14e-13 | 3.25013e-06 | -0.000361587 | -0.000660942 | -0.000800949 | -0.000836006 | -0.00084642 | 0.000361587 | 0.000660942 | 0.000800949 | 0.000836006 | 0.00084642 | 0.01901544 | 0.02570879 | 0.02830104 | 0.02891377 | 0.0290933 | [7 empty] | 1.0168e-05 | 2.3189e-05 | 3.4232e-05 | 3.9017e-05 | 4.07855e-05 | -0.0002712304 | -0.0004591955 | -0.0006182911 | -0.0006912385 | -0.0007186973 |  |  |  | 2.135825 | 2.435466 | 2.396852 | 2.048915 | 1.713428 |  | 0.6181116 | 1.77168 | 3.212005 | 4.014634 | 4.339925 | -83
-82 | 3.12731e-06 | -3.04e-13 | 3.12731e-06 | -0.00035138 | -0.000637647 | -0.00076637 | -0.0007964 | -0.00080509 | 0.00035138 | 0.000637647 | 0.00076637 | 0.0007964 | 0.00080509 | 0.01874513 | 0.02525167 | 0.02768339 | 0.02822056 | 0.02837411 | [7 empty] | 1.01115e-05 | 2.3031e-05 | 3.35835e-05 | 3.79305e-05 | 3.95865e-05 | -0.0002737065 | -0.0004645764 | -0.0006204708 | -0.0006888512 | -0.0007156305 |  |  |  | 2.123957 | 2.418872 | 2.351445 | 1.99186 | 1.663057 |  | 0.6294489 | 1.813445 | 3.234691 | 3.986951 | 4.302965 | -82
-81 | 3.00687e-06 | -2.88e-13 | 3.00687e-06 | -0.000341251 | -0.000614564 | -0.000732485 | -0.000757972 | -0.000764849 | 0.000341251 | 0.000614564 | 0.000732485 | 0.000757972 | 0.000764849 | 0.01847298 | 0.0247904 | 0.02706446 | 0.02753129 | 0.0276559 | [7 empty] | 1.01005e-05 | 2.2854e-05 | 3.29785e-05 | 3.6951e-05 | 3.8429e-05 | -0.000277556 | -0.0004698495 | -0.0006236283 | -0.0006882797 | -0.0007131605 |  |  |  | 2.121646 | 2.400282 | 2.309084 | 1.940423 | 1.61443 |  | 0.647279 | 1.854845 | 3.267696 | 3.980339 | 4.273313 | -81
-80 | 2.88364e-06 | -3.3e-13 | 2.88364e-06 | -0.000331157 | -0.000591585 | -0.000699203 | -0.000720539 | -0.000725917 | 0.000331157 | 0.000591585 | 0.000699203 | 0.000720539 | 0.000725917 | 0.01819772 | 0.02432252 | 0.02644245 | 0.02684286 | 0.02694285 | [7 empty] | 1.00875e-05 | 2.26285e-05 | 3.23135e-05 | 3.5968e-05 | 3.73765e-05 | -0.0002815189 | -0.00047443 | -0.0006258275 | -0.0006875861 | -0.0007124658 |  |  |  | 2.118916 | 2.376599 | 2.262522 | 1.888802 | 1.570214 |  | 0.6658944 | 1.891187 | 3.290784 | 3.97232 | 4.264992 | -80
-79 | 2.76224e-06 | -2.49e-13 | 2.76224e-06 | -0.00032105 | -0.000568856 | -0.000666528 | -0.00068407 | -0.000687991 | 0.00032105 | 0.000568856 | 0.000666528 | 0.00068407 | 0.000687991 | 0.01791787 | 0.0238507 | 0.0258172 | 0.02615473 | 0.02622958 | [7 empty] | 1.00265e-05 | 2.24155e-05 | 3.1661e-05 | 3.4928e-05 | 3.61525e-05 | -0.0002843015 | -0.000479555 | -0.0006284756 | -0.0006856954 | -0.0007082809 |  |  |  | 2.106102 | 2.354228 | 2.216836 | 1.834188 | 1.518793 |  | 0.6791231 | 1.932266 | 3.318692 | 3.950504 | 4.215035 | -79
-78 | 2.64491e-06 | -2.66e-13 | 2.64491e-06 | -0.000310982 | -0.000546328 | -0.000634576 | -0.000648603 | -0.000651164 | 0.000310982 | 0.000546328 | 0.000634576 | 0.000648603 | 0.000651164 | 0.01763468 | 0.02337366 | 0.02519079 | 0.02546769 | 0.02551792 | [7 empty] | 9.977e-06 | 2.21235e-05 | 3.1009e-05 | 3.38025e-05 | 3.4909e-05 | -0.0002875695 | -0.0004832482 | -0.0006313039 | -0.0006818927 | -0.0007033988 |  |  |  | 2.095705 | 2.32356 | 2.171184 | 1.775084 | 1.466552 |  | 0.6948254 | 1.962143 | 3.348629 | 3.906809 | 4.157127 | -78
-77 | 2.53343e-06 | -2.49e-13 | 2.53343e-06 | -0.000300997 | -0.000524025 | -0.000603206 | -0.000614214 | -0.000615686 | 0.000300997 | 0.000524025 | 0.000603206 | 0.000614214 | 0.000615686 | 0.01734927 | 0.02289159 | 0.02456025 | 0.02478334 | 0.02481302 | [7 empty] | 9.8955e-06 | 2.1921e-05 | 3.02685e-05 | 3.2669e-05 | 3.37415e-05 | -0.0002900336 | -0.000489257 | -0.0006324977 | -0.0006776192 | -0.0006996427 |  |  |  | 2.078585 | 2.302292 | 2.119336 | 1.71556 | 1.417505 |  | 0.706784 | 2.011242 | 3.361306 | 3.857994 | 4.112849 | -77
-76 | 2.42307e-06 | -2.59e-13 | 2.42307e-06 | -0.000291028 | -0.000502081 | -0.000572558 | -0.000580998 | -0.000581346 | 0.000291028 | 0.000502081 | 0.000572558 | 0.000580998 | 0.000581346 | 0.01705954 | 0.02240716 | 0.02392818 | 0.0241039 | 0.02411112 | [7 empty] | 9.8565e-06 | 2.1756e-05 | 2.94685e-05 | 3.16815e-05 | 3.25955e-05 | -0.0002939502 | -0.0004964699 | -0.0006324881 | -0.0006761534 | -0.0006960364 |  |  |  | 2.070393 | 2.284963 | 2.063322 | 1.663703 | 1.36936 |  | 0.7260019 | 2.07098 | 3.361203 | 3.841321 | 4.070559 | -76
-75 | 2.31305e-06 | -2.22e-13 | 2.31305e-06 | -0.000281206 | -0.000480183 | -0.000542669 | -0.000548876 | -0.000548203 | 0.000281206 | 0.000480183 | 0.000542669 | 0.000548876 | 0.000548203 | 0.0167692 | 0.02191308 | 0.02329526 | 0.0234281 | 0.02341374 | [7 empty] | 9.818e-06 | 2.141e-05 | 2.86635e-05 | 3.0648e-05 | 3.1458e-05 | -0.000298036 | -0.0004999264 | -0.0006323891 | -0.0006734445 | -0.0006922524 |  |  |  | 2.062306 | 2.248624 | 2.006957 | 1.609431 | 1.321573 |  | 0.7463245 | 2.099918 | 3.360151 | 3.810604 | 4.026419 | -75
-74 | 2.20171e-06 | -2.69e-13 | 2.20171e-06 | -0.000271315 | -0.000458569 | -0.000513621 | -0.000517635 | -0.000516155 | 0.000271315 | 0.000458569 | 0.000513621 | 0.000517635 | 0.000516155 | 0.01647164 | 0.02141422 | 0.02266321 | 0.02275159 | 0.02271904 | [7 empty] | 9.737e-06 | 2.112e-05 | 2.78665e-05 | 2.9524e-05 | 3.03005e-05 | -0.0003010716 | -0.0005050413 | -0.0006324452 | -0.0006684744 | -0.0006876669 |  |  |  | 2.045292 | 2.218166 | 1.951153 | 1.550406 | 1.272946 |  | 0.761605 | 2.143107 | 3.360748 | 3.754566 | 3.973255 | -74
-73 | 2.09447e-06 | -2.52e-13 | 2.09447e-06 | -0.00026157 | -0.000437363 | -0.000485342 | -0.00048758 | -0.000485287 | 0.00026157 | 0.000437363 | 0.000485342 | 0.00048758 | 0.000485287 | 0.01617313 | 0.02091323 | 0.02203048 | 0.02208121 | 0.02202923 | [7 empty] | 9.7185e-06 | 2.07915e-05 | 2.70635e-05 | 2.85185e-05 | 2.88455e-05 | -0.0003062512 | -0.0005095026 | -0.000632381 | -0.0006658418 | -0.000675418 |  |  |  | 2.041406 | 2.183665 | 1.894929 | 1.497603 | 1.21182 |  | 0.7880356 | 2.181137 | 3.360065 | 3.725051 | 3.83297 | -73
-72 | 1.98986e-06 | -1.88e-13 | 1.98986e-06 | -0.000251841 | -0.000416329 | -0.000457888 | -0.000458587 | -0.000455554 | 0.000251841 | 0.000416329 | 0.000457888 | 0.000458587 | 0.000455554 | 0.0158695 | 0.02040414 | 0.02139832 | 0.02141464 | 0.02134371 | [7 empty] | 9.6445e-06 | 2.0449e-05 | 2.6235e-05 | 2.7526e-05 | 2.77835e-05 | -0.0003099217 | -0.0005140499 | -0.0006316616 | -0.000663232 | -0.000672018 |  |  |  | 2.025862 | 2.147693 | 1.836919 | 1.445484 | 1.167205 |  | 0.807038 | 2.220244 | 3.352425 | 3.695907 | 3.794477 | -72
-71 | 1.8878e-06 | -2.21e-13 | 1.8878e-06 | -0.000242133 | -0.00039578 | -0.000431215 | -0.000430543 | -0.000427596 | 0.000242133 | 0.00039578 | 0.000431215 | 0.000430543 | 0.000427596 | 0.01556062 | 0.01989422 | 0.02076572 | 0.02074953 | 0.02067839 | [7 empty] | 9.5475e-06 | 2.0153e-05 | 2.5403e-05 | 2.6418e-05 | 2.69845e-05 | -0.0003130833 | -0.0005201011 | -0.0006308202 | -0.0006574223 | -0.0006744805 |  |  |  | 2.005487 | 2.116605 | 1.778664 | 1.387299 | 1.133638 |  | 0.8235878 | 2.272823 | 3.3435 | 3.631441 | 3.822337 | -71
-70 | 1.78545e-06 | -2.12e-13 | 1.78545e-06 | -0.000232552 | -0.000375431 | -0.000405418 | -0.000403535 | -0.000399987 | 0.000232552 | 0.000375431 | 0.000405418 | 0.000403535 | 0.000399987 | 0.01524966 | 0.01937604 | 0.02013499 | 0.02008818 | 0.01999967 | [7 empty] | 9.4795e-06 | 1.97275e-05 | 2.45e-05 | 2.535e-05 | 2.58415e-05 | -0.0003174172 | -0.0005231969 | -0.0006279792 | -0.000652139 | -0.0006683853 |  |  |  | 1.991203 | 2.071916 | 1.715438 | 1.331215 | 1.08562 |  | 0.8465472 | 2.299961 | 3.313452 | 3.573308 | 3.753565 | -70
-69 | 1.68919e-06 | -2.07e-13 | 1.68919e-06 | -0.000223038 | -0.000355474 | -0.000380409 | -0.000377707 | -0.000373627 | 0.000223038 | 0.000355474 | 0.000380409 | 0.000377707 | 0.000373627 | 0.01493446 | 0.01885402 | 0.01950408 | 0.01943469 | 0.01932943 | [7 empty] | 9.4125e-06 | 1.9279e-05 | 2.35645e-05 | 2.4368e-05 | 2.4741e-05 | -0.0003220727 | -0.0005259417 | -0.0006240593 | -0.0006485639 | -0.0006627031 |  |  |  | 1.97713 | 2.024812 | 1.649936 | 1.279647 | 1.039387 |  | 0.8715613 | 2.324156 | 3.272215 | 3.534237 | 3.690015 | -69
-68 | 1.59544e-06 | -2.19e-13 | 1.59544e-06 | -0.000213593 | -0.000335976 | -0.000356418 | -0.000352835 | -0.000348304 | 0.000213593 | 0.000335976 | 0.000356418 | 0.000352835 | 0.000348304 | 0.01461482 | 0.01832965 | 0.01887904 | 0.0187839 | 0.0186629 | [7 empty] | 9.2835e-06 | 1.8907e-05 | 2.27215e-05 | 2.33405e-05 | 2.36155e-05 | -0.0003248251 | -0.00053114 | -0.0006222764 | -0.0006433229 | -0.0006557246 |  |  |  | 1.950033 | 1.985742 | 1.590911 | 1.225689 | 0.9921042 |  | 0.8865217 | 2.370327 | 3.253544 | 3.477348 | 3.612709 | -68
-67 | 1.49963e-06 | -1.78e-13 | 1.49963e-06 | -0.000204213 | -0.000316916 | -0.00033328 | -0.000328971 | -0.000324145 | 0.000204213 | 0.000316916 | 0.00033328 | 0.000328971 | 0.000324145 | 0.01429031 | 0.01780213 | 0.01825596 | 0.01813756 | 0.01800403 | [7 empty] | 9.1755e-06 | 1.8488e-05 | 2.1848e-05 | 2.22925e-05 | 2.2593e-05 | -0.000328595 | -0.0005353636 | -0.0006193951 | -0.0006369048 | -0.0006509808 |  |  |  | 1.927347 | 1.941735 | 1.52975 | 1.170655 | 0.9491482 |  | 0.9072187 | 2.408173 | 3.223485 | 3.408311 | 3.560627 | -67
-66 | 1.409e-06 | -2.23e-13 | 1.409e-06 | -0.000195026 | -0.000298162 | -0.000310975 | -0.000306154 | -0.000301073 | 0.000195026 | 0.000298162 | 0.000310975 | 0.000306154 | 0.000301073 | 0.01396517 | 0.01726737 | 0.01763448 | 0.01749726 | 0.01735146 | [7 empty] | 9.135e-06 | 1.8008e-05 | 2.09185e-05 | 2.13325e-05 | 2.15335e-05 | -0.0003351048 | -0.0005382223 | -0.0006145287 | -0.0006324563 | -0.000644445 |  |  |  | 1.91884 | 1.891323 | 1.464669 | 1.120242 | 0.9046378 |  | 0.9435204 | 2.433961 | 3.173032 | 3.360866 | 3.48949 | -66
-65 | 1.32212e-06 | -2e-13 | 1.32212e-06 | -0.000185862 | -0.00027994 | -0.000289584 | -0.000284386 | -0.000278959 | 0.000185862 | 0.00027994 | 0.000289584 | 0.000284386 | 0.000278959 | 0.01363312 | 0.01673141 | 0.01701717 | 0.01686375 | 0.01670207 | [7 empty] | 9.0205e-06 | 1.74995e-05 | 2.00705e-05 | 2.0405e-05 | 2.04965e-05 | -0.0003392735 | -0.0005404083 | -0.0006117016 | -0.0006284133 | -0.0006379596 |  |  |  | 1.894788 | 1.837916 | 1.405294 | 1.071536 | 0.8610727 |  | 0.9671413 | 2.453771 | 3.143905 | 3.318034 | 3.419609 | -65
-64 | 1.23668e-06 | -1.51e-13 | 1.23668e-06 | -0.000176756 | -0.000262146 | -0.000269138 | -0.000263489 | -0.000258006 | 0.000176756 | 0.000262146 | 0.000269138 | 0.000263489 | 0.000258006 | 0.01329496 | 0.01619092 | 0.01640543 | 0.01623234 | 0.01606257 | [7 empty] | 8.8685e-06 | 1.6981e-05 | 1.9193e-05 | 1.9371e-05 | 1.9559e-05 | -0.0003423439 | -0.0005425814 | -0.0006074513 | -0.00062039 | -0.0006338506 |  |  |  | 1.86286 | 1.78346 | 1.343853 | 1.017237 | 0.8216877 |  | 0.984726 | 2.473546 | 3.100366 | 3.233848 | 3.375701 | -64
-63 | 1.15317e-06 | -1.24e-13 | 1.15317e-06 | -0.000167821 | -0.000244941 | -0.000249443 | -0.000243576 | -0.000237966 | 0.000167821 | 0.000244941 | 0.000249443 | 0.000243576 | 0.000237966 | 0.01295457 | 0.01565059 | 0.01579376 | 0.01560692 | 0.01542615 | [7 empty] | 8.7295e-06 | 1.64535e-05 | 1.8312e-05 | 1.8412e-05 | 1.853e-05 | -0.000346178 | -0.0005446019 | -0.0006027237 | -0.0006140241 | -0.0006260076 |  |  |  | 1.833663 | 1.728058 | 1.282167 | 0.9668767 | 0.7784586 |  | 1.006907 | 2.492002 | 3.052296 | 3.167823 | 3.292679 | -63
-62 | 1.07259e-06 | -1.27e-13 | 1.07259e-06 | -0.000159019 | -0.000228184 | -0.000230752 | -0.000224747 | -0.000218888 | 0.000159019 | 0.000228184 | 0.000230752 | 0.000224747 | 0.000218888 | 0.01261027 | 0.01510576 | 0.01519052 | 0.01499156 | 0.01479486 | [7 empty] | 8.601e-06 | 1.587e-05 | 1.74655e-05 | 1.75405e-05 | 1.7534e-05 | -0.0003507896 | -0.0005449562 | -0.0005984588 | -0.0006098182 | -0.0006184203 |  |  |  | 1.806671 | 1.666775 | 1.222897 | 0.9211113 | 0.736616 |  | 1.033912 | 2.495245 | 3.009253 | 3.124574 | 3.213346 | -62
-61 | 9.97455e-07 | -1.18e-13 | 9.97455e-07 | -0.000150362 | -0.000212034 | -0.000212819 | -0.000206752 | -0.000200906 | 0.000150362 | 0.000212034 | 0.000212819 | 0.000206752 | 0.000200906 | 0.01226222 | 0.01456139 | 0.01458832 | 0.01437887 | 0.01417413 | [7 empty] | 8.473e-06 | 1.53145e-05 | 1.65845e-05 | 1.66195e-05 | 1.6604e-05 | -0.000355817 | -0.00054636 | -0.0005924797 | -0.00060322 | -0.0006121526 |  |  |  | 1.779784 | 1.608433 | 1.161211 | 0.8727465 | 0.697546 |  | 1.06376 | 2.508117 | 2.949423 | 3.057325 | 3.148542 | -61
-60 | 9.19018e-07 | -1.39e-13 | 9.19018e-07 | -0.000141817 | -0.000196444 | -0.000195821 | -0.000189666 | -0.00018382 | 0.000141817 | 0.000196444 | 0.000195821 | 0.000189666 | 0.00018382 | 0.01190869 | 0.01401585 | 0.01399361 | 0.01377193 | 0.01355802 | [7 empty] | 8.3305e-06 | 1.4731e-05 | 1.5748e-05 | 1.5708e-05 | 1.5646e-05 | -0.00036069 | -0.0005468483 | -0.0005873372 | -0.0005960912 | -0.0006039004 |  |  |  | 1.749852 | 1.54715 | 1.102641 | 0.8248805 | 0.6572997 |  | 1.093096 | 2.512603 | 2.898445 | 2.985489 | 3.064226 | -60
-59 | 8.46729e-07 | -1.11e-13 | 8.46729e-07 | -0.000133416 | -0.000181405 | -0.00017965 | -0.000173513 | -0.000167698 | 0.000133416 | 0.000181405 | 0.00017965 | 0.000173513 | 0.000167698 | 0.01155058 | 0.01346867 | 0.01340336 | 0.01317243 | 0.01294983 | [7 empty] | 8.1655e-06 | 1.40845e-05 | 1.4921e-05 | 1.4831e-05 | 1.4711e-05 | -0.0003650011 | -0.0005449072 | -0.000581875 | -0.0005893216 | -0.0005953723 |  |  |  | 1.715193 | 1.47925 | 1.044737 | 0.7788262 | 0.6180197 |  | 1.119382 | 2.494797 | 2.844785 | 2.918065 | 2.978293 | -59
-58 | 7.77074e-07 | -1.21e-13 | 7.77074e-07 | -0.000125156 | -0.000166982 | -0.000164325 | -0.00015825 | -0.000152528 | 0.000125156 | 0.000166982 | 0.000164325 | 0.00015825 | 0.000152528 | 0.01118731 | 0.01292215 | 0.01281893 | 0.01257975 | 0.01235022 | [7 empty] | 7.975e-06 | 1.3426e-05 | 1.411e-05 | 1.39635e-05 | 1.377e-05 | -0.0003685734 | -0.0005422499 | -0.0005762633 | -0.0005819178 | -0.0005852097 |  |  |  | 1.675177 | 1.41009 | 0.9879521 | 0.7332709 | 0.5784876 |  | 1.141401 | 2.470524 | 2.790179 | 2.845204 | 2.877486 | -58
-57 | 7.11596e-07 | -1.28e-13 | 7.11596e-07 | -0.000117085 | -0.000153236 | -0.000149808 | -0.000143851 | -0.000138276 | 0.000117085 | 0.000153236 | 0.000149808 | 0.000143851 | 0.000138276 | 0.01082058 | 0.01237885 | 0.01223961 | 0.01199379 | 0.01175908 | [7 empty] | 7.7835e-06 | 1.2796e-05 | 1.3266e-05 | 1.31035e-05 | 1.2885e-05 | -0.0003724841 | -0.0005404443 | -0.0005683176 | -0.0005737041 | -0.0005760985 |  |  |  | 1.634952 | 1.343923 | 0.928857 | 0.6881093 | 0.5413081 |  | 1.16575 | 2.454098 | 2.713766 | 2.765451 | 2.788583 | -57
-56 | 6.4812e-07 | -1.24e-13 | 6.4812e-07 | -0.000109206 | -0.00014013 | -0.000136105 | -0.000130323 | -0.000124988 | 0.000109206 | 0.00014013 | 0.000136105 | 0.000130323 | 0.000124988 | 0.01045017 | 0.01183765 | 0.0116664 | 0.01141591 | 0.0111798 | [7 empty] | 7.57525e-06 | 1.21505e-05 | 1.245e-05 | 1.2269e-05 | 1.208e-05 | -0.000375973 | -0.0005376318 | -0.0005605133 | -0.0005653632 | -0.0005692443 |  |  |  | 1.591209 | 1.276128 | 0.8717224 | 0.6442869 | 0.5074895 |  | 1.187691 | 2.428622 | 2.639745 | 2.685624 | 2.722623 | -56
-55 | 5.88986e-07 | -8.6e-14 | 5.88986e-07 | -0.000101518 | -0.000127644 | -0.000123276 | -0.000117644 | -0.000112506 | 0.000101518 | 0.000127644 | 0.000123276 | 0.000117644 | 0.000112506 | 0.01007561 | 0.01129796 | 0.01110297 | 0.01084638 | 0.01060688 | [7 empty] | 7.37225e-06 | 1.15015e-05 | 1.164475e-05 | 1.144315e-05 | 1.12497e-05 | -0.0003801923 | -0.000534273 | -0.0005518238 | -0.0005560126 | -0.0005598519 |  |  |  | 1.548568 | 1.207966 | 0.8153406 | 0.6009187 | 0.472608 |  | 1.214498 | 2.398372 | 2.558533 | 2.597523 | 2.633519 | -55
-54 | 5.33433e-07 | -9.8e-14 | 5.33433e-07 | -9.40555e-05 | -0.000115829 | -0.000111205 | -0.000105785 | -0.000100828 | 9.40555e-05 | 0.000115829 | 0.000111205 | 0.000105785 | 0.000100828 | 0.009698221 | 0.01076239 | 0.01054538 | 0.01028518 | 0.01004131 | [7 empty] | 7.17605e-06 | 1.081845e-05 | 1.088965e-05 | 1.067295e-05 | 1.042915e-05 | -0.0003852727 | -0.0005285634 | -0.0005444309 | -0.0005480542 | -0.0005493684 |  |  |  | 1.507355 | 1.136227 | 0.7624701 | 0.5604729 | 0.4381361 |  | 1.247173 | 2.347385 | 2.490438 | 2.523697 | 2.535814 | -54
-53 | 4.81224e-07 | -1.07e-13 | 4.81224e-07 | -8.67735e-05 | -0.000104641 | -9.99865e-05 | -9.47577e-05 | -9.00066e-05 | 8.67735e-05 | 0.000104641 | 9.99865e-05 | 9.47577e-05 | 9.00066e-05 | 0.009315229 | 0.01022942 | 0.009999325 | 0.009734357 | 0.009487181 | [7 empty] | 6.94585e-06 | 1.015505e-05 | 1.016365e-05 | 9.91085e-06 | 9.62725e-06 | -0.0003890728 | -0.0005231163 | -0.0005370623 | -0.0005388992 | -0.000537877 |  |  |  | 1.459001 | 1.066552 | 0.7116371 | 0.5204524 | 0.4044477 |  | 1.271897 | 2.299252 | 2.423481 | 2.440087 | 2.430839 | -53
-52 | 4.33386e-07 | -7.5e-14 | 4.33386e-07 | -7.97034e-05 | -9.41921e-05 | -8.94257e-05 | -8.44391e-05 | -7.99697e-05 | 7.97034e-05 | 9.41921e-05 | 8.94257e-05 | 8.44391e-05 | 7.99697e-05 | 0.008927676 | 0.009705261 | 0.009456516 | 0.009189075 | 0.008942578 | [7 empty] | 6.6916e-06 | 9.5117e-06 | 9.408e-06 | 9.14765e-06 | 8.851e-06 | -0.0003919773 | -0.0005176365 | -0.0005267792 | -0.0005280956 | -0.0005257947 |  |  |  | 1.405595 | 0.9989834 | 0.6587281 | 0.4803742 | 0.3718369 |  | 1.290957 | 2.251334 | 2.331564 | 2.343231 | 2.322857 | -52
-51 | 3.89112e-07 | -9.1e-14 | 3.89112e-07 | -7.28818e-05 | -8.43309e-05 | -7.96592e-05 | -7.4936e-05 | -7.07521e-05 | 7.28818e-05 | 8.43309e-05 | 7.96592e-05 | 7.4936e-05 | 7.07521e-05 | 0.008537084 | 0.009183186 | 0.0089252 | 0.008656558 | 0.008411427 | [7 empty] | 6.4175e-06 | 8.84245e-06 | 8.71155e-06 | 8.4329e-06 | 8.12685e-06 | -0.0003940484 | -0.0005097428 | -0.0005181071 | -0.0005180888 | -0.0005145618 |  |  |  | 1.348019 | 0.9286942 | 0.6099641 | 0.4428403 | 0.3414148 |  | 1.304636 | 2.183194 | 2.25543 | 2.25527 | 2.224668 | -51
-50 | 3.47957e-07 | -6.6e-14 | 3.47957e-07 | -6.63202e-05 | -7.51687e-05 | -7.06097e-05 | -6.61438e-05 | -6.22677e-05 | 6.63202e-05 | 7.51687e-05 | 7.06097e-05 | 6.61438e-05 | 6.22677e-05 | 0.008143722 | 0.008669988 | 0.008402958 | 0.008132884 | 0.007890989 | [7 empty] | 6.14465e-06 | 8.19755e-06 | 8.0302e-06 | 7.72135e-06 | 7.4292e-06 | -0.0003965751 | -0.0005017971 | -0.000508604 | -0.0005062067 | -0.0005027737 |  |  |  | 1.290706 | 0.8609624 | 0.5622575 | 0.4054743 | 0.312106 |  | 1.32142 | 2.115663 | 2.17345 | 2.153009 | 2.123906 | -50
-49 | 3.10544e-07 | -6.4e-14 | 3.10544e-07 | -6.00468e-05 | -6.6646e-05 | -6.22361e-05 | -5.80702e-05 | -5.44984e-05 | 6.00468e-05 | 6.6646e-05 | 6.22361e-05 | 5.80702e-05 | 5.44984e-05 | 0.007748987 | 0.0081637 | 0.007888986 | 0.007620381 | 0.007382303 | [7 empty] | 5.86275e-06 | 7.56895e-06 | 7.3523e-06 | 7.0496e-06 | 6.74765e-06 | -0.0003988173 | -0.0004933929 | -0.0004973384 | -0.0004946587 | -0.0004894684 |  |  |  | 1.231492 | 0.7949426 | 0.5147924 | 0.3701985 | 0.2834736 |  | 1.336405 | 2.045389 | 2.078232 | 2.055897 | 2.01298 | -49
-48 | 2.76127e-07 | -4e-14 | 2.76127e-07 | -5.40309e-05 | -5.87736e-05 | -5.45493e-05 | -5.07011e-05 | -4.74093e-05 | 5.40309e-05 | 5.87736e-05 | 5.45493e-05 | 5.07011e-05 | 4.74093e-05 | 0.007350571 | 0.007666394 | 0.00738575 | 0.00712047 | 0.006885441 | [7 empty] | 5.55165e-06 | 6.9473e-06 | 6.6999e-06 | 6.3999e-06 | 6.09345e-06 | -0.0003993278 | -0.0004836076 | -0.0004854811 | -0.0004820337 | -0.0004752975 |  |  |  | 1.166144 | 0.7296527 | 0.4691127 | 0.3360805 | 0.2559902 |  | 1.339829 | 1.965062 | 1.980317 | 1.952292 | 1.898109 | -48
-47 | 2.44522e-07 | -5e-14 | 2.44522e-07 | -4.83213e-05 | -5.15081e-05 | -4.75315e-05 | -4.3971e-05 | -4.10031e-05 | 4.83213e-05 | 5.15081e-05 | 4.75315e-05 | 4.3971e-05 | 4.10031e-05 | 0.006951352 | 0.007176914 | 0.006894309 | 0.006631063 | 0.006403366 | [7 empty] | 5.2251e-06 | 6.34515e-06 | 6.0763e-06 | 5.7675e-06 | 5.4674e-06 | -0.0003987012 | -0.0004732606 | -0.0004731464 | -0.000467901 | -0.0004599547 |  |  |  | 1.097551 | 0.6664108 | 0.4254496 | 0.302871 | 0.2296894 |  | 1.335627 | 1.881875 | 1.880967 | 1.839493 | 1.777543 | -47
-46 | 2.15079e-07 | -3.7e-14 | 2.15079e-07 | -4.29276e-05 | -4.4879e-05 | -4.11495e-05 | -3.79013e-05 | -3.52224e-05 | 4.29276e-05 | 4.4879e-05 | 4.11495e-05 | 3.79013e-05 | 3.52224e-05 | 0.006551916 | 0.006699179 | 0.006414788 | 0.006156403 | 0.005934846 | [7 empty] | 4.9e-06 | 5.7819e-06 | 5.47065e-06 | 5.16835e-06 | 4.87445e-06 | -0.0003981288 | -0.0004636235 | -0.0004592945 | -0.0004531016 | -0.0004438592 |  |  |  | 1.029263 | 0.6072545 | 0.3830432 | 0.2714076 | 0.2047792 |  | 1.331795 | 1.806013 | 1.772444 | 1.724969 | 1.655315 | -46
-45 | 1.88371e-07 | -4.1e-14 | 1.88371e-07 | -3.78711e-05 | -3.88178e-05 | -3.53789e-05 | -3.2436e-05 | -3.00683e-05 | 3.78711e-05 | 3.88178e-05 | 3.53789e-05 | 3.2436e-05 | 3.00683e-05 | 0.00615395 | 0.006230393 | 0.005948016 | 0.005695261 | 0.005483457 | [7 empty] | 4.5645e-06 | 5.2158e-06 | 4.89645e-06 | 4.5966e-06 | 4.32255e-06 | -0.000396392 | -0.0004512616 | -0.000444878 | -0.0004370912 | -0.0004274683 |  |  |  | 0.9587897 | 0.5477988 | 0.342839 | 0.2413831 | 0.1815934 |  | 1.320201 | 1.710987 | 1.662922 | 1.605219 | 1.535317 | -45
-44 | 1.6425e-07 | -2e-14 | 1.6425e-07 | -3.31276e-05 | -3.33152e-05 | -3.02082e-05 | -2.75646e-05 | -2.54735e-05 | 3.31276e-05 | 3.33152e-05 | 3.02082e-05 | 2.75646e-05 | 2.54735e-05 | 0.005755658 | 0.005771932 | 0.005496199 | 0.0052502 | 0.005047128 | [7 empty] | 4.2089e-06 | 4.67215e-06 | 4.35435e-06 | 4.06315e-06 | 3.8076e-06 | -0.0003923814 | -0.0004379618 | -0.0004297217 | -0.0004206556 | -0.0004106099 |  |  |  | 0.8840946 | 0.490701 | 0.3048823 | 0.2133698 | 0.15996 |  | 1.293621 | 1.611619 | 1.551546 | 1.486769 | 1.416605 | -44
-43 | 1.42118e-07 | -2.8e-14 | 1.42118e-07 | -2.87421e-05 | -2.83862e-05 | -2.5586e-05 | -2.32428e-05 | -2.14232e-05 | 2.87421e-05 | 2.83862e-05 | 2.5586e-05 | 2.32428e-05 | 2.14232e-05 | 0.005361166 | 0.00532787 | 0.005058261 | 0.004821079 | 0.00462852 | [7 empty] | 3.8543e-06 | 4.1563e-06 | 3.84945e-06 | 3.56345e-06 | 3.33225e-06 | -0.0003874683 | -0.0004237565 | -0.0004144731 | -0.0004033087 | -0.0003934075 |  |  |  | 0.8096096 | 0.4365229 | 0.2695303 | 0.1871289 | 0.1399902 |  | 1.261428 | 1.508769 | 1.443387 | 1.366675 | 1.300395 | -43
-42 | 1.22704e-07 | -2.8e-14 | 1.22704e-07 | -2.47098e-05 | -2.39709e-05 | -2.14995e-05 | -1.94383e-05 | -1.78583e-05 | 2.47098e-05 | 2.39709e-05 | 2.14995e-05 | 1.94383e-05 | 1.78583e-05 | 0.004970895 | 0.004896009 | 0.004636755 | 0.004408889 | 0.004225908 | [7 empty] | 3.49965e-06 | 3.6716e-06 | 3.3785e-06 | 3.10735e-06 | 2.88605e-06 | -0.0003812554 | -0.0004091504 | -0.0003985795 | -0.000386231 | -0.0003746935 |  |  |  | 0.7351141 | 0.3856164 | 0.2365554 | 0.1631775 | 0.121245 |  | 1.221299 | 1.406553 | 1.334812 | 1.253384 | 1.179621 | -42
-41 | 1.04876e-07 | -1.1e-14 | 1.04876e-07 | -2.10335e-05 | -2.00736e-05 | -1.78871e-05 | -1.61159e-05 | -1.47587e-05 | 2.10335e-05 | 2.00736e-05 | 1.78871e-05 | 1.61159e-05 | 1.47587e-05 | 0.004586229 | 0.004480357 | 0.004229314 | 0.004014461 | 0.003841705 | [7 empty] | 3.134e-06 | 3.211e-06 | 2.9243e-06 | 2.6786e-06 | 2.474355e-06 | -0.0003718196 | -0.000392775 | -0.0003798301 | -0.0003672078 | -0.0003548075 |  |  |  | 0.658308 | 0.3372411 | 0.2047532 | 0.1406624 | 0.1039494 |  | 1.161595 | 1.296217 | 1.212185 | 1.132958 | 1.057732 | -41
-40 | 8.92635e-08 | -2e-14 | 8.92635e-08 | -1.77105e-05 | -1.66277e-05 | -1.47425e-05 | -1.32236e-05 | -1.20862e-05 | 1.77105e-05 | 1.66277e-05 | 1.47425e-05 | 1.32236e-05 | 1.20862e-05 | 0.004208384 | 0.004077708 | 0.003839596 | 0.003636427 | 0.003476521 | [7 empty] | 2.7786e-06 | 2.7694e-06 | 2.50354e-06 | 2.28147e-06 | 2.106885e-06 | -0.0003611131 | -0.0003738538 | -0.0003597164 | -0.0003467634 | -0.0003353681 |  |  |  | 0.5836549 | 0.2908612 | 0.1752925 | 0.1198077 | 0.08851176 |  | 1.095662 | 1.17434 | 1.087203 | 1.010315 | 0.9450038 | -40
-39 | 7.46806e-08 | -3.5e-14 | 7.46806e-08 | -1.47655e-05 | -1.36516e-05 | -1.20385e-05 | -1.07587e-05 | -9.80999e-06 | 1.47655e-05 | 1.36516e-05 | 1.20385e-05 | 1.07587e-05 | 9.80999e-06 | 0.00384259 | 0.003694807 | 0.003469654 | 0.003280046 | 0.00313209 | [7 empty] | 2.43628e-06 | 2.369845e-06 | 2.131745e-06 | 1.933915e-06 | 1.78141e-06 | -0.0003486429 | -0.0003547625 | -0.0003406418 | -0.0003274995 | -0.0003163282 |  |  |  | 0.5117494 | 0.2488972 | 0.1492602 | 0.1015565 | 0.07483832 |  | 1.021296 | 1.057464 | 0.9749584 | 0.9011799 | 0.8407482 | -39
-38 | 6.21129e-08 | 4e-15 | 6.21129e-08 | -1.21533e-05 | -1.10889e-05 | -9.73542e-06 | -8.66066e-06 | -7.87243e-06 | 1.21533e-05 | 1.10889e-05 | 9.73542e-06 | 8.66066e-06 | 7.87243e-06 | 0.003486158 | 0.00333 | 0.003120163 | 0.0029429 | 0.002805785 | [7 empty] | 2.10899e-06 | 2.014605e-06 | 1.798865e-06 | 1.624305e-06 | 1.481865e-06 | -0.0003345942 | -0.0003364961 | -0.0003213636 | -0.0003082593 | -0.0002951132 |  |  |  | 0.4430009 | 0.2115875 | 0.1259527 | 0.08529778 | 0.06225422 |  | 0.9406474 | 0.9513719 | 0.867728 | 0.7984037 | 0.731758 | -38
-37 | 5.12244e-08 | -3.4e-14 | 5.12244e-08 | -9.89294e-06 | -8.91191e-06 | -7.77501e-06 | -6.89087e-06 | -6.24717e-06 | 9.89294e-06 | 8.91191e-06 | 7.77501e-06 | 6.89087e-06 | 6.24717e-06 | 0.003145304 | 0.002985282 | 0.00278837 | 0.002625047 | 0.002499434 | [7 empty] | 1.8119e-06 | 1.6963e-06 | 1.498075e-06 | 1.34215e-06 | 1.2167e-06 | -0.0003207397 | -0.0003179805 | -0.0003011551 | -0.0002870271 | -0.0002732732 |  |  |  | 0.3805961 | 0.178157 | 0.104892 | 0.07048086 | 0.05111444 |  | 0.8643617 | 0.8495543 | 0.7620271 | 0.692207 | 0.6274572 | -37
-36 | 4.16516e-08 | -8e-15 | 4.16516e-08 | -7.93532e-06 | -7.05969e-06 | -6.13769e-06 | -5.41205e-06 | -4.9087e-06 | 7.93532e-06 | 7.05969e-06 | 6.13769e-06 | 5.41205e-06 | 4.9087e-06 | 0.00281697 | 0.002657008 | 0.002477436 | 0.002326381 | 0.002215559 | [7 empty] | 1.528995e-06 | 1.402865e-06 | 1.23318e-06 | 1.091375e-06 | 9.9141e-07 | -0.0003042511 | -0.0002972473 | -0.0002806823 | -0.000264678 | -0.0002525191 |  |  |  | 0.3211709 | 0.1473384 | 0.08634463 | 0.05731181 | 0.04164985 |  | 0.7777758 | 0.7423797 | 0.6619425 | 0.5886075 | 0.5357703 | -36
-35 | 3.36117e-08 | -2e-15 | 3.36117e-08 | -6.26914e-06 | -5.51931e-06 | -4.77886e-06 | -4.20657e-06 | -3.81377e-06 | 6.26914e-06 | 5.51931e-06 | 4.77886e-06 | 4.20657e-06 | 3.81377e-06 | 0.002503825 | 0.002349321 | 0.00218606 | 0.002050992 | 0.001952888 | [7 empty] | 1.268295e-06 | 1.14658e-06 | 1.000945e-06 | 8.79895e-07 | 7.95525e-07 | -0.0002859221 | -0.0002765863 | -0.000259818 | -0.0002433869 | -0.0002310043 |  |  |  | 0.2664099 | 0.1204216 | 0.07008403 | 0.04620628 | 0.03342058 |  | 0.6868875 | 0.6427637 | 0.5671902 | 0.4977193 | 0.4483636 | -35
-34 | 2.6726e-08 | -1e-15 | 2.6726e-08 | -4.87733e-06 | -4.25396e-06 | -3.67133e-06 | -3.2293e-06 | -2.92588e-06 | 4.87733e-06 | 4.25396e-06 | 3.67133e-06 | 3.2293e-06 | 2.92588e-06 | 0.002208468 | 0.002062513 | 0.001916072 | 0.001797025 | 0.00171052 | [7 empty] | 1.03675e-06 | 9.23875e-07 | 7.9811e-07 | 7.00355e-07 | 6.2973e-07 | -0.0002670019 | -0.0002556584 | -0.0002377736 | -0.0002223858 | -0.0002098107 |  |  |  | 0.2177731 | 0.09703163 | 0.05588196 | 0.03677802 | 0.02645541 |  | 0.5989887 | 0.5491742 | 0.4750262 | 0.4155318 | 0.369867 | -34
-33 | 2.09881e-08 | 1.3e-14 | 2.09881e-08 | -3.73255e-06 | -3.22615e-06 | -2.77697e-06 | -2.44678e-06 | -2.22272e-06 | 3.73255e-06 | 3.22615e-06 | 2.77697e-06 | 2.44678e-06 | 2.22272e-06 | 0.001931981 | 0.001796149 | 0.001666424 | 0.001564219 | 0.001490879 | [7 empty] | 8.33975e-07 | 7.30195e-07 | 6.254e-07 | 5.5029e-07 | 4.9519e-07 | -0.0002475546 | -0.0002336648 | -0.0002155209 | -0.00020198 | -0.0001903854 |  |  |  | 0.1751795 | 0.07669004 | 0.04378917 | 0.0288976 | 0.02080329 |  | 0.514911 | 0.4587507 | 0.3902733 | 0.3427733 | 0.3045492 | -33
-32 | 1.6433e-08 | 7e-15 | 1.6433e-08 | -2.80383e-06 | -2.40621e-06 | -2.07511e-06 | -1.82859e-06 | -1.66642e-06 | 2.80383e-06 | 2.40621e-06 | 2.07511e-06 | 1.82859e-06 | 1.66642e-06 | 0.001674464 | 0.001551196 | 0.001440524 | 0.001352254 | 0.001290899 | [7 empty] | 6.56635e-07 | 5.65885e-07 | 4.8707e-07 | 4.26529e-07 | 3.85347e-07 | -0.0002267896 | -0.0002111427 | -0.0001956265 | -0.0001822817 | -0.0001722354 |  |  |  | 0.1379285 | 0.05943309 | 0.0341036 | 0.02239849 | 0.0161887 |  | 0.4321518 | 0.3745779 | 0.3215478 | 0.2791749 | 0.24925 | -32
-31 | 1.27797e-08 | 4e-14 | 1.27797e-08 | -2.0646e-06 | -1.76576e-06 | -1.52617e-06 | -1.3462e-06 | -1.23234e-06 | 2.0646e-06 | 1.76576e-06 | 1.52617e-06 | 1.3462e-06 | 1.23234e-06 | 0.001436872 | 0.001328819 | 0.001235383 | 0.001160259 | 0.001110108 | [7 empty] | 5.04735e-07 | 4.30596e-07 | 3.72329e-07 | 3.284395e-07 | 2.97374e-07 | -0.0002048382 | -0.0001888656 | -0.0001756754 | -0.0001650025 | -0.0001558073 |  |  |  | 0.1060214 | 0.04522412 | 0.02606968 | 0.01724747 | 0.0124929 |  | 0.3525429 | 0.2997063 | 0.2593058 | 0.2287553 | 0.2039696 | -31
-30 | 1.02872e-08 | 1.4e-14 | 1.02872e-08 | -1.49056e-06 | -1.27444e-06 | -1.10097e-06 | -9.75532e-07 | -8.95726e-07 | 1.49056e-06 | 1.27444e-06 | 1.10097e-06 | 9.75532e-07 | 8.95726e-07 | 0.001220885 | 0.001128911 | 0.001049271 | 0.0009876902 | 0.000946428 | [7 empty] | 3.8111e-07 | 3.259405e-07 | 2.83226e-07 | 2.514035e-07 | 2.274185e-07 | -0.0001837283 | -0.0001699434 | -0.0001590819 | -0.0001500701 | -0.0001412166 |  |  |  | 0.08005353 | 0.03423249 | 0.01983088 | 0.01320205 | 0.009554015 |  | 0.2836234 | 0.2426604 | 0.2126335 | 0.189225 | 0.1675567 | -30
-29 | 8.52213e-09 | 6.1e-14 | 8.52213e-09 | -1.05513e-06 | -9.04568e-07 | -7.81512e-07 | -6.89321e-07 | -6.37592e-07 | 1.05513e-06 | 9.04568e-07 | 7.81512e-07 | 6.89321e-07 | 6.37592e-07 | 0.001027195 | 0.0009510878 | 0.0008840317 | 0.0008302536 | 0.0007984936 | [7 empty] | 2.85181e-07 | 2.463485e-07 | 2.142555e-07 | 1.89299e-07 | 1.71697e-07 | -0.0001654712 | -0.000154658 | -0.0001449464 | -0.0001364141222 | -0.0001280467 |  |  |  | 0.0599033 | 0.02587319 | 0.01500171 | 0.009940734 | 0.007213115 |  | 0.2300567 | 0.2009717 | 0.1765245 | 0.1563539 | 0.1377612 | -29
-28 | 6.45832e-09 | 2.2e-14 | 6.45832e-09 | -7.2834e-07 | -6.22559e-07 | -5.34518e-07 | -4.72725e-07 | -4.40889e-07 | 7.2834e-07 | 6.22559e-07 | 5.34518e-07 | 4.72725e-07 | 4.40889e-07 | 0.0008534284 | 0.0007890241 | 0.0007311074 | 0.00068755 | 0.0006639947 | [7 empty] | 2.098725e-07 | 1.81771e-07 | 1.573135e-07 | 1.38658e-07 | 1.260635e-07 | -0.0001489576 | -0.0001400435 | -0.000131091 | -0.0001227495 | -0.0001147636 |  |  |  | 0.04408447 | 0.01909083 | 0.01101476 | 0.007281403 | 0.005296018 |  | 0.1864297 | 0.1647843 | 0.1443896 | 0.1265989 | 0.110662 | -28
-27 | 5.37051e-09 | -3e-15 | 5.37051e-09 | -4.84768e-07 | -4.11871e-07 | -3.53001e-07 | -3.10723e-07 | -2.94198e-07 | 4.84768e-07 | 4.11871e-07 | 3.53001e-07 | 3.10723e-07 | 2.94198e-07 | 0.0006962528 | 0.0006417718 | 0.0005941389 | 0.0005574253 | 0.0005424002 | [7 empty] | 1.505815e-07 | 1.298945e-07 | 1.12346e-07 | 9.70325e-08 | 8.8796e-08 | -0.0001338806 | -0.0001258974 | -0.0001179682 | -0.0001079365 | -0.000100462 |  |  |  | 0.03163019 | 0.0136424 | 0.007866227 | 0.005095506 | 0.003730384 |  | 0.1506003 | 0.1331753 | 0.1169284 | 0.09788739 | 0.0847996 | -27
-26 | 4.65883e-09 | -3e-14 | 4.65883e-09 | -3.08595e-07 | -2.59017e-07 | -2.19891e-07 | -1.95409e-07 | -1.88762e-07 | 3.08595e-07 | 2.59017e-07 | 2.19891e-07 | 1.95409e-07 | 1.88762e-07 | 0.0005555133 | 0.0005089371 | 0.0004689254 | 0.0004420509 | 0.0004344675 | [7 empty] | 1.043757e-07 | 8.85612e-08 | 7.518885e-08 | 6.485045e-08 | 5.859405e-08 | -0.0001197664 | -0.0001113824 | -0.0001026358 | -9.285749e-05 | -8.346725e-05 |  |  |  | 0.02192449 | 0.009301299 | 0.005264563 | 0.003405518 | 0.002461578 |  | 0.1205204 | 0.1042373 | 0.0885091 | 0.07244761 | 0.05853591 | -26
-25 | 4.16998e-09 | -4e-15 | 4.16998e-09 | -1.83605e-07 | -1.52082e-07 | -1.28309e-07 | -1.16658e-07 | -1.16606e-07 | 1.83605e-07 | 1.52082e-07 | 1.28309e-07 | 1.16658e-07 | 1.16606e-07 | 0.0004284915 | 0.0003899769 | 0.0003582025 | 0.0003415523 | 0.0003414762 | [7 empty] | 6.79309e-08 | 5.625005e-08 | 4.667035e-08 | 4.03384e-08 | 3.596895e-08 | -0.0001049947 | -9.551246e-05 | -8.560216e-05 | -7.593261e-05 | -6.506396e-05 |  |  |  | 0.01426913 | 0.005907763 | 0.003267758 | 0.002118307 | 0.001511081 |  | 0.09262426 | 0.07664965 | 0.06156865 | 0.04844476 | 0.03556895 | -25
-24 | 3.79617e-09 | 3e-15 | 3.79617e-09 | -9.98436e-08 | -8.18946e-08 | -6.95133e-08 | -6.57081e-08 | -7.15739e-08 | 9.98436e-08 | 8.18946e-08 | 6.95133e-08 | 6.57081e-08 | 7.15739e-08 | 0.0003159804 | 0.0002861723 | 0.0002636538 | 0.0002563359 | 0.000267533 | [7 empty] | 3.956245e-08 | 3.21741e-08 | 2.66437e-08 | 2.25713e-08 | 2.107955e-08 | -8.602023e-05 | -7.685475e-05 | -6.813641e-05 | -5.646457e-05 | -4.801278e-05 |  |  |  | 0.008310235 | 0.003379143 | 0.001865535 | 0.001185296 | 0.0008855671 |  | 0.0621715 | 0.04962855 | 0.03900755 | 0.02678812 | 0.01936885 | -24
-23 | 3.50323e-09 | 1e-15 | 3.50323e-09 | -4.77432e-08 | -3.95819e-08 | -3.49683e-08 | -3.59812e-08 | -4.46681e-08 | 4.77432e-08 | 3.95819e-08 | 3.49683e-08 | 3.59812e-08 | 4.46681e-08 | 0.0002185022 | 0.000198952 | 0.0001869981 | 0.0001896871 | 0.0002113483 | [7 empty] | 1.977483e-08 | 1.6379745e-08 | 1.384149e-08 | 1.160545e-08 | 1.024495e-08 | -6.3992e-05 | -5.817706e-05 | -5.082202e-05 | -3.834068e-05 | -2.792744e-05 |  |  |  | 0.004153774 | 0.001720312 | 0.0009691516 | 0.0006094416 | 0.0004303977 |  | 0.03440658 | 0.02843765 | 0.02170171 | 0.01235122 | 0.006553185 | -23
-22 | 3.24266e-09 | -1e-15 | 3.24266e-09 | -2.07187e-08 | -1.75464e-08 | -1.62259e-08 | -2.05655e-08 | -2.94148e-08 | 2.07187e-08 | 1.75464e-08 | 1.62259e-08 | 2.05655e-08 | 2.94148e-08 | 0.0001439399 | 0.0001324628 | 0.0001273809 | 0.0001434068 | 0.0001715074 | [7 empty] | 9.078775e-09 | 7.774845e-09 | 6.15439e-09 | 4.9028e-09 | 2.7865e-09 | -4.666606e-05 | -4.388913e-05 | -3.239701e-05 | -1.983841e-05 | -8.549766e-06 |  |  |  | 0.001907029 | 0.0008165671 | 0.0004309173 | 0.0002574627 | 0.0001170629 |  | 0.01829752 | 0.01618468 | 0.008818608 | 0.00330677 | 0.0006141842 | -22
-21 | 2.9089e-09 | 1.5e-14 | 2.9089e-09 | -8.19354e-09 | -6.82241e-09 | -7.28532e-09 | -1.27703e-08 | -2.41782e-08 | 8.19354e-09 | 6.82241e-09 | 7.28532e-09 | 1.27703e-08 | 2.41782e-08 | 9.051817e-05 | 8.259788e-05 | 8.535409e-05 | 0.0001130058 | 0.0001554934 | [7 empty] | 3.7459185e-09 | 2.9174185e-09 | 1.85548e-09 | 8.5855e-10 | 8.81e-11 | -3.201425e-05 | -2.55861e-05 | -1.278407e-05 | -3.935776e-06 | -2.838098e-07 |  |  |  | 0.0007868437 | 0.0003064071 | 0.0001299168 | 4.508538e-05 | 3.701144e-06 |  | 0.008611459 | 0.005500453 | 0.001373182 | 0.000130152 | 6.767758e-07 | -21
-20 | 2.39479e-09 | 4e-15 | 2.39479e-09 | -2.56115e-09 | -1.99671e-09 | -3.91712e-09 | -1.07599e-08 | -2.38418e-08 | 2.56115e-09 | 1.99671e-09 | 3.91712e-09 | 1.07599e-08 | 2.38418e-08 | 5.060781e-05 | 4.468456e-05 | 6.25869e-05 | 0.0001037299 | 0.0001544079 | [7 empty] | 1.130046e-09 | 5.10595e-10 | 7.9225e-11 | -4.307e-10 | -5.9645e-10 | -1.662839e-05 | -6.725623e-06 | -6.394533e-07 | 2.036098e-06 | 1.907837e-06 |  |  |  | 0.0002373702 | 5.362616e-05 | 5.547165e-06 | -2.261752e-05 | -2.505729e-05 |  | 0.002323221 | 0.0003800626 | 3.435641e-06 | 3.483272e-05 | 3.058249e-05 | -20
-19 | 1.13231e-09 | 7e-15 | 1.13231e-09 | -7.01703e-10 | -9.87573e-10 | -3.57436e-09 | -1.10532e-08 | -2.4002e-08 | 7.01703e-10 | 9.87573e-10 | 3.57436e-09 | 1.10532e-08 | 2.4002e-08 | 2.648968e-05 | 3.142567e-05 | 5.978595e-05 | 0.0001051342 | 0.0001549258 | [7 empty] | 2.104105e-10 | -2.29935e-11 | -3.5334e-10 | -3.8015e-10 | -1.12895e-09 | -4.865071e-06 | 3.616769e-07 | 2.821853e-06 | 1.777863e-06 | 3.561639e-06 |  |  |  | 4.419748e-05 | -2.414934e-06 | -2.474011e-05 | -1.996297e-05 | -4.7428e-05 |  | 0.0001988697 | 1.099086e-06 | 6.690503e-05 | 2.655747e-05 | 0.0001065835 | -19
-18 | 3.08513e-10 | 1.09e-13 | 3.08513e-10 | -3.01058e-10 | -9.7552e-10 | -3.75867e-09 | -1.16213e-08 | -2.50347e-08 | 3.01058e-10 | 9.7552e-10 | 3.75867e-09 | 1.16213e-08 | 2.50347e-08 | 1.735102e-05 | 3.123332e-05 | 6.130799e-05 | 0.0001078021 | 0.0001582236 | [7 empty] | 1.3437e-11 | -6.151e-11 | -4.11885e-10 | -4.0115e-10 | -1.0155e-09 | -3.962603e-07 | 9.554574e-07 | 3.192865e-06 | 1.829535e-06 | 3.146494e-06 |  |  |  | 2.82249e-06 | -6.460198e-06 | -2.883931e-05 | -2.106575e-05 | -4.266189e-05 |  | 1.319324e-06 | 7.670307e-06 | 8.565468e-05 | 2.812365e-05 | 8.318481e-05 | -18
-17 | 1.35404e-10 | 1.34e-13 | 1.35404e-10 | -2.80882e-10 | -1.03356e-09 | -4.28104e-09 | -1.18135e-08 | -2.62599e-08 | 2.80882e-10 | 1.03356e-09 | 4.28104e-09 | 1.18135e-08 | 2.62599e-08 | 1.675953e-05 | 3.214903e-05 | 6.542966e-05 | 0.0001086899 | 0.0001620491 | [7 empty] | 2.8025e-12 | -8.612e-11 | -2.76305e-10 | -6.4895e-10 | -8.108e-10 | -8.403044e-08 | 1.287802e-06 | 2.0474e-06 | 2.907548e-06 | 2.464238e-06 |  |  |  | 5.886752e-07 | -9.044908e-06 | -1.934629e-05 | -3.407857e-05 | -3.406229e-05 |  | 5.932851e-08 | 1.393439e-05 | 3.522049e-05 | 7.103034e-05 | 5.102177e-05 | -17
-16 | 2.6935e-11 | 1.72e-13 | 2.6935e-11 | -2.74184e-10 | -1.09854e-09 | -4.58244e-09 | -1.24236e-08 | -2.70657e-08 | 2.74184e-10 | 1.09854e-09 | 4.58244e-09 | 1.24236e-08 | 2.70657e-08 | 1.65585e-05 | 3.314423e-05 | 6.769372e-05 | 0.0001114612 | 0.0001645166 | [7 empty] | -2.3035e-12 | -1.0435e-10 | -2.17205e-10 | -5.515e-10 | -1.28805e-09 | 6.926666e-08 | 1.505772e-06 | 1.568002e-06 | 2.421354e-06 | 3.825688e-06 |  |  |  | -4.838585e-07 | -1.095955e-05 | -1.520823e-05 | -2.896114e-05 | -5.411191e-05 |  | 4.031239e-08 | 1.905059e-05 | 2.065776e-05 | 4.92614e-05 | 0.0001229729 | -16
-15 | 9.917e-12 | 1.21e-13 | 9.917e-12 | -2.75277e-10 | -1.2058e-09 | -4.83365e-09 | -1.31114e-08 | -2.78815e-08 | 2.75277e-10 | 1.2058e-09 | 4.83365e-09 | 1.31114e-08 | 2.78815e-08 | 1.659147e-05 | 3.472463e-05 | 6.952446e-05 | 0.000114505 | 0.0001669775 | [7 empty] | -5.833e-12 | -9.839e-11 | -3.4512e-10 | -5.449e-10 | -1.46195e-09 | 1.739591e-07 | 1.363202e-06 | 2.39921e-06 | 2.331883e-06 | 4.268564e-06 |  |  |  | -1.225243e-06 | -1.033359e-05 | -2.416457e-05 | -2.861455e-05 | -6.141757e-05 |  | 2.542638e-07 | 1.561387e-05 | 4.836451e-05 | 4.568816e-05 | 0.0001530924 | -15
-14 | 1.3625e-11 | 1.55e-13 | 1.3625e-11 | -2.78791e-10 | -1.30724e-09 | -5.01685e-09 | -1.35266e-08 | -2.96418e-08 | 2.78791e-10 | 1.30724e-09 | 5.01685e-09 | 1.35266e-08 | 2.96418e-08 | 1.669704e-05 | 3.615577e-05 | 7.082973e-05 | 0.0001163039 | 0.0001721679 | [7 empty] | -1.0013e-11 | -1.1033e-10 | -2.33915e-10 | -8.4275e-10 | -9.4005e-10 | 2.946442e-07 | 1.466294e-06 | 1.61445e-06 | 3.516715e-06 | 2.688069e-06 |  |  |  | -2.103267e-06 | -1.158761e-05 | -1.637823e-05 | -4.425567e-05 | -3.949218e-05 |  | 7.294339e-07 | 1.806475e-05 | 2.189976e-05 | 0.0001039117 | 6.071149e-05 | -14
-13 | 8.303e-12 | 1.27e-13 | 8.303e-12 | -2.86943e-10 | -1.40258e-09 | -5.52389e-09 | -1.42012e-08 | -3.08054e-08 | 2.86943e-10 | 1.40258e-09 | 5.52389e-09 | 1.42012e-08 | 3.08054e-08 | 1.693939e-05 | 3.745103e-05 | 7.432288e-05 | 0.0001191688 | 0.0001755147 | [7 empty] | -1.53305e-11 | -1.3233e-10 | -1.3348e-10 | -7.537e-10 | -1.42035e-09 | 4.410279e-07 | 1.690408e-06 | 8.87379e-07 | 3.082583e-06 | 3.957031e-06 |  |  |  | -3.220227e-06 | -1.38982e-05 | -9.345985e-06 | -3.957935e-05 | -5.966993e-05 |  | 1.634264e-06 | 2.400895e-05 | 6.616196e-06 | 7.983984e-05 | 0.0001315615 | -13
-12 | 9.84e-13 | 1.54e-13 | 9.84e-13 | -2.98817e-10 | -1.5279e-09 | -5.48468e-09 | -1.52121e-08 | -3.15219e-08 | 2.98817e-10 | 1.5279e-09 | 5.48468e-09 | 1.52121e-08 | 3.15219e-08 | 1.728632e-05 | 3.908836e-05 | 7.405863e-05 | 0.0001233373 | 0.0001775441 | [7 empty] | -1.8653e-11 | -1.50335e-10 | -3.3612e-10 | -4.6675e-10 | -1.5432e-09 | 5.236667e-07 | 1.83671e-06 | 2.203709e-06 | 1.863998e-06 | 4.244491e-06 |  |  |  | -3.91813e-06 | -1.57892e-05 | -2.353441e-05 | -2.451063e-05 | -6.483094e-05 |  | 2.304094e-06 | 2.834467e-05 | 4.080362e-05 | 2.919314e-05 | 0.0001513706 | -12
-11 | -7.274e-12 | 1.4e-13 | -7.274e-12 | -3.17604e-10 | -1.66724e-09 | -5.79085e-09 | -1.57086e-08 | -3.36461e-08 | 3.17604e-10 | 1.66724e-09 | 5.79085e-09 | 1.57086e-08 | 3.36461e-08 | 1.782145e-05 | 4.083185e-05 | 7.609763e-05 | 0.000125334 | 0.0001834287 | [7 empty] | -2.09215e-11 | -1.52565e-10 | -2.9405e-10 | -6.5245e-10 | -8.084e-10 | 5.688199e-07 | 1.789761e-06 | 1.885347e-06 | 2.550927e-06 | 2.177726e-06 |  |  |  | -4.394636e-06 | -1.602341e-05 | -2.058875e-05 | -3.426237e-05 | -3.396147e-05 |  | 2.718565e-06 | 2.691412e-05 | 2.986571e-05 | 5.467467e-05 | 3.984709e-05 | -11
-10 | -2.2461e-11 | 1.15e-13 | -2.2461e-11 | -3.36123e-10 | -1.82857e-09 | -6.15692e-09 | -1.61456e-08 | -3.46083e-08 | 3.36123e-10 | 1.82857e-09 | 6.15692e-09 | 1.61456e-08 | 3.46083e-08 | 1.833366e-05 | 4.276178e-05 | 7.846604e-05 | 0.0001270653 | 0.0001860331 | [7 empty] | -2.4723e-11 | -1.29865e-10 | -2.80575e-10 | -5.5365e-10 | -9.389e-10 | 6.511267e-07 | 1.46807e-06 | 1.748895e-06 | 2.142479e-06 | 2.490144e-06 |  |  |  | -5.193155e-06 | -1.363931e-05 | -1.964526e-05 | -2.907404e-05 | -3.944386e-05 |  | 3.562223e-06 | 1.810854e-05 | 2.569908e-05 | 3.856765e-05 | 5.210017e-05 | -10
-9 | -3.7905e-11 | 1.45e-13 | -3.7905e-11 | -3.59447e-10 | -1.97237e-09 | -6.37895e-09 | -1.70135e-08 | -3.52629e-08 | 3.59447e-10 | 1.97237e-09 | 6.37895e-09 | 1.70135e-08 | 3.52629e-08 | 1.895909e-05 | 4.441137e-05 | 7.986833e-05 | 0.0001304358 | 0.0001877842 | [7 empty] | -2.73535e-11 | -1.34725e-10 | -3.52105e-10 | -9.0275e-10 | -6.7905e-10 | 6.958432e-07 | 1.468245e-06 | 2.146591e-06 | 3.373276e-06 | 1.790978e-06 |  |  |  | -5.745701e-06 | -1.414974e-05 | -2.465364e-05 | -4.740647e-05 | -2.852738e-05 |  | 4.068299e-06 | 1.811286e-05 | 3.871585e-05 | 9.560793e-05 | 2.695074e-05 | -9
-8 | -5.0593e-11 | 1.43e-13 | -5.0593e-11 | -3.85569e-10 | -2.0883e-09 | -6.71807e-09 | -1.72529e-08 | -3.64861e-08 | 3.85569e-10 | 2.0883e-09 | 6.71807e-09 | 1.72529e-08 | 3.64861e-08 | 1.963591e-05 | 4.569792e-05 | 8.196383e-05 | 0.0001313503 | 0.0001910134 | [7 empty] | -3.13715e-11 | -1.60055e-10 | -4.41745e-10 | -1.1674e-09 | -1.3628e-09 | 7.687343e-07 | 1.688816e-06 | 2.611546e-06 | 4.302885e-06 | 3.503047e-06 |  |  |  | -6.589697e-06 | -1.681006e-05 | -3.093004e-05 | -6.130414e-05 | -5.725221e-05 |  | 4.965267e-06 | 2.396376e-05 | 5.730407e-05 | 0.0001555642 | 0.0001031055 | -8
-7 | -5.9954e-11 | 1.13e-13 | -5.9954e-11 | -4.14154e-10 | -2.24182e-09 | -7.08316e-09 | -1.8819e-08 | -3.6621e-08 | 4.14154e-10 | 2.24182e-09 | 7.08316e-09 | 1.8819e-08 | 3.6621e-08 | 2.035077e-05 | 4.734786e-05 | 8.416151e-05 | 0.0001371824 | 0.0001913661 | [7 empty] | -3.39605e-11 | -1.73025e-10 | -3.3867e-10 | -7.006e-10 | -2.1539e-09 | 8.027162e-07 | 1.761625e-06 | 1.966094e-06 | 2.507695e-06 | 5.471267e-06 |  |  |  | -7.133525e-06 | -1.817226e-05 | -2.371295e-05 | -3.679089e-05 | -9.048689e-05 |  | 5.41395e-06 | 2.607456e-05 | 3.247871e-05 | 5.283715e-05 | 0.0002515162 | -7
-6 | -7.1379e-11 | 1.42e-13 | -7.1379e-11 | -4.48312e-10 | -2.40841e-09 | -7.60156e-09 | -1.95877e-08 | -3.92117e-08 | 4.48312e-10 | 2.40841e-09 | 7.60156e-09 | 1.95877e-08 | 3.92117e-08 | 2.117338e-05 | 4.907555e-05 | 8.718693e-05 | 0.0001399561 | 0.0001980194 | [7 empty] | -3.59795e-11 | -1.79605e-10 | -5.2663e-10 | -4.937e-10 | -1.8863e-09 | 8.180351e-07 | 1.76631e-06 | 2.92218e-06 | 1.742083e-06 | 4.653555e-06 |  |  |  | -7.557623e-06 | -1.886334e-05 | -3.687351e-05 | -2.592587e-05 | -7.924482e-05 |  | 5.622559e-06 | 2.621344e-05 | 7.174704e-05 | 2.549929e-05 | 0.0001819533 | -6
-5 | -8.3346e-11 | 1.23e-13 | -8.3346e-11 | -4.82075e-10 | -2.58787e-09 | -7.7605e-09 | -2.02202e-08 | -4.09288e-08 | 4.82075e-10 | 2.58787e-09 | 7.7605e-09 | 2.02202e-08 | 4.09288e-08 | 2.195621e-05 | 5.087111e-05 | 8.80937e-05 | 0.0001421977 | 0.0002023087 | [7 empty] | -4.22895e-11 | -1.9422e-10 | -7.36945e-10 | -5.1645e-10 | -1.53e-09 | 9.241445e-07 | 1.842228e-06 | 4.001017e-06 | 1.79334e-06 | 3.713198e-06 |  |  |  | -8.883062e-06 | -2.039831e-05 | -5.159932e-05 | -2.712055e-05 | -6.42764e-05 |  | 7.175792e-06 | 2.851524e-05 | 0.0001345027 | 2.702187e-05 | 0.0001158474 | -5
-4 | -9.3925e-11 | 1.27e-13 | -9.3925e-11 | -5.20271e-10 | -2.76762e-09 | -8.65482e-09 | -2.05751e-08 | -4.29843e-08 | 5.20271e-10 | 2.76762e-09 | 8.65482e-09 | 2.05751e-08 | 4.29843e-08 | 2.280945e-05 | 5.260817e-05 | 9.303129e-05 | 0.0001434402 | 0.0002073266 | [7 empty] | -4.59635e-11 | -2.09475e-10 | -2.00095e-10 | -6.745e-10 | -7.319e-10 | 9.665927e-07 | 1.920769e-06 | 1.063266e-06 | 2.313829e-06 | 1.750313e-06 |  |  |  | -9.654799e-06 | -2.200049e-05 | -1.401023e-05 | -3.542029e-05 | -3.074765e-05 |  | 7.850136e-06 | 3.099848e-05 | 9.498907e-06 | 4.498344e-05 | 2.574078e-05 | -4
-3 | -1.05022e-10 | 1.31e-13 | -1.05022e-10 | -5.66654e-10 | -2.97631e-09 | -9.23439e-09 | -2.12531e-08 | -4.39888e-08 | 5.66654e-10 | 2.97631e-09 | 9.23439e-09 | 2.12531e-08 | 4.39888e-08 | 2.38045e-05 | 5.455557e-05 | 9.609573e-05 | 0.0001457844 | 0.0002097351 | [7 empty] | -5.0076e-11 | -2.19935e-10 | -1.81315e-10 | -4.5095e-10 | -1.4748e-09 | 1.009046e-06 | 1.946264e-06 | 9.343239e-07 | 1.530564e-06 | 3.458823e-06 |  |  |  | -1.051864e-05 | -2.309907e-05 | -1.269529e-05 | -2.368092e-05 | -6.195741e-05 |  | 8.55484e-06 | 3.182686e-05 | 7.334745e-06 | 1.968308e-05 | 0.0001005187 | -3
-2 | -1.1415e-10 | 1.07e-13 | -1.1415e-10 | -6.12198e-10 | -3.18657e-09 | -9.05501e-09 | -2.19241e-08 | -4.44481e-08 | 6.12198e-10 | 3.18657e-09 | 9.05501e-09 | 2.19241e-08 | 4.44481e-08 | 2.474264e-05 | 5.644971e-05 | 9.515782e-05 | 0.0001480679 | 0.0002108272 | [7 empty] | -5.8497e-11 | -2.41925e-10 | -5.99195e-10 | -6.776e-10 | -1.3791e-09 | 1.13046e-06 | 2.06714e-06 | 3.050629e-06 | 2.253833e-06 | 3.221464e-06 |  |  |  | -1.228751e-05 | -2.540861e-05 | -4.195436e-05 | -3.558308e-05 | -5.793698e-05 |  | 1.073743e-05 | 3.590292e-05 | 7.819317e-05 | 4.268089e-05 | 8.719602e-05 | -2
-1 | -1.24354e-10 | 1.37e-13 | -1.24354e-10 | -6.66806e-10 | -3.41618e-09 | -9.59702e-09 | -2.2155e-08 | -4.69384e-08 | 6.66806e-10 | 3.41618e-09 | 9.59702e-09 | 2.2155e-08 | 4.69384e-08 | 2.582259e-05 | 5.84481e-05 | 9.796438e-05 | 0.0001488456 | 0.0002166527 | [7 empty] | #VALUE! | #VALUE! | #VALUE! | #VALUE! | #VALUE! | #VALUE! | #VALUE! | #VALUE! | #VALUE! | #VALUE! |  |  |  | #VALUE! | #VALUE! | #VALUE! | #VALUE! | #VALUE! |  | #VALUE! | #VALUE! | #VALUE! | #VALUE! | #VALUE! | -1
0 | -1.32634e-10 | 1.28e-13 | -1.32634e-10 | -7.29192e-10 | -3.67042e-09 | -1.02534e-08 | -2.32793e-08 | -4.72063e-08 | 7.29192e-10 | 3.67042e-09 | 1.02534e-08 | 2.32793e-08 | 4.72063e-08 | 2.700356e-05 | 6.058399e-05 | 0.0001012591 | 0.0001525756 | 0.0002172701 | [7 empty] | #VALUE! | #VALUE! | #VALUE! | #VALUE! | #VALUE! | #VALUE! | #VALUE! | #VALUE! | #VALUE! | #VALUE! |  |  |  | #VALUE! | #VALUE! | #VALUE! | #VALUE! | #VALUE! |  | #VALUE! | #VALUE! | #VALUE! | #VALUE! | #VALUE! | 0
0 | -7.55475e-10 | 1.2e-13
-1 | -6.76953e-10 | 1.57e-13
-2 | -6.15709e-10 | 1.61e-13
-3 | -5.62168e-10 | 1.31e-13
-4 | -5.15896e-10 | 1.63e-13
-5 | -4.69495e-10 | 1.1e-13
-6 | -4.26455e-10 | 1.16e-13
-7 | -3.88039e-10 | 1.39e-13
-8 | -3.52926e-10 | 1.15e-13
-9 | -3.20934e-10 | 1.39e-13
-10 | -2.88562e-10 | 1.11e-13
-11 | -2.5997e-10 | 1.19e-13
-12 | -2.30894e-10 | 6.1e-14
-13 | -2.06934e-10 | 5.8e-14
-14 | -1.80707e-10 | 9.1e-14
-15 | -1.60123e-10 | 6e-14
-16 | -2.22122e-10 | 4.3e-14
-17 | -1.12916e-09 | 7.7e-14
-18 | -5.03151e-09 | 1.41e-13
-19 | -1.2986e-08 | 7.9e-14
-20 | -3.43585e-08 | 1.27e-13
-21 | -7.58129e-08 | 1.37e-13
-22 | -1.39816e-07 | 5.2e-14
-23 | -2.50978e-07 | 1.22e-13
-24 | -4.12089e-07 | 1.39e-13
-25 | -6.41479e-07 | 1.31e-13
-26 | -9.64271e-07 | 1.27e-13
-27 | -1.37424e-06 | -3e-15
-28 | -1.97362e-06 | 8e-14
-29 | -2.74733e-06 | 1.06e-13
-30 | -3.72422e-06 | 8.9e-14
-31 | -4.94369e-06 | 1.04e-13
-32 | -6.43087e-06 | 9.2e-14
-33 | -8.22881e-06 | 9.2e-14
-34 | -1.035035e-05 | 1.02e-13
-35 | -1.27016e-05 | 1.4e-14
-36 | -1.55964e-05 | 5.6e-14
-37 | -1.88373e-05 | 5e-14
-38 | -2.246e-05 | 5.2e-14
-39 | -2.64539e-05 | 4.4e-14
-40 | -3.08462e-05 | 2.5e-14
-41 | -3.56155e-05 | 5.1e-14
-42 | -4.07303e-05 | 6.6e-14
-43 | -4.6204e-05 | 8.1e-14
-44 | -5.2005e-05 | 2.4e-14
-45 | -5.81481e-05 | 6.6e-14
-46 | -6.45996e-05 | 2.3e-14
-47 | -7.13343e-05 | 6.3e-14
-48 | -7.83298e-05 | 5e-14
-49 | -8.55815e-05 | 4.1e-14
-50 | -9.30866e-05 | 3.3e-14
-51 | -0.0001007965 | 4.8e-14
-52 | -0.0001087175 | 5.5e-14
-53 | -0.000116629 | -3.5e-14
-54 | -0.000125004 | 2.8e-14
-55 | -0.000133499 | 3.7e-14
-56 | -0.000142142 | 6.2e-14
-57 | -0.000150926 | 3.8e-14
-58 | -0.000159817 | 4.6e-14
-59 | -0.000168802 | 3.8e-14
-60 | -0.000177916 | 3.7e-14
-61 | -0.000187134 | 2.4e-14
-62 | -0.000196401 | 4.9e-14
-63 | -0.000205674 | 2.7e-14
-64 | -0.00021513 | 3.2e-14
-65 | -0.000224641 | 3.5e-14
-66 | -0.000234151 | 3e-14
-67 | -0.000243633 | 3.9e-14
-68 | -0.000253169 | 4.8e-14
-69 | -0.000262745 | 2.8e-14
-70 | -0.000272322 | 1.6e-14
-71 | -0.000281985 | 2.6e-14
-72 | -0.000291577 | 3e-14
-73 | -0.000301148 | 1.8e-14
-74 | -0.000310836 | 3.5e-14
-75 | -0.000320475 | 8e-15
-76 | -0.00032992 | 5e-14
-77 | -0.000339512 | -2e-14
-78 | -0.000349097 | 2.6e-14
-79 | -0.000358499 | 3.2e-14
-80 | -0.000368011 | 4.8e-14
-81 | -0.00037743 | 2.5e-14
-82 | -0.000386882 | 2e-14
-83 | -0.000396218 | 2.1e-14
-84 | -0.000405542 | 8e-15
-85 | -0.000414735 | 2.8e-14
-86 | -0.00042392 | 8e-15
-87 | -0.000433058 | 2.5e-14
-88 | -0.000442178 | 2e-15
-89 | -0.000451215 | 3.4e-14
-90 | -0.000460271 | 9e-15
-91 | -0.000469049 | 1.4e-14
-92 | -0.000477817 | 2.3e-14
-93 | -0.000486547 | -7e-15
-94 | -0.000495289 | -1e-15
-95 | -0.000503844 | 5e-15
-96 | -0.000512346 | 2.7e-14
-97 | -0.000520745 | 0
-98 | -0.000529002 | 1e-15
-99 | -0.000537191 | 3e-14
-100 | -0.000545138 | 2e-14
-100 | -0.000543855 | -2.6e-14
-99 | -0.000531858 | -2.08e-13
-98 | -0.000520377 | -2.72e-13
-97 | -0.000509128 | 9.6486e-11
-96 | -0.000497713 | -2.51e-13
-95 | -0.000486926 | -2.29e-13
-94 | -0.000476251 | -2.37e-13
-93 | -0.00046567 | -2.95e-13
-92 | -0.000455046 | -2.42e-13
-91 | -0.000444585 | -2.8e-13
-90 | -0.000434054 | -2.6e-13
-89 | -0.000423593 | -3.12e-13
-88 | -0.000413049 | -3e-13
-87 | -0.000402804 | -3.12e-13
-86 | -0.000392435 | -3.1e-13
-85 | -0.000382138 | -2.94e-13
-84 | -0.000371806 | -3.33e-13
-83 | -0.000361587 | -3.04e-13
-82 | -0.00035138 | -3.1e-13
-81 | -0.000341251 | -3.38e-13
-80 | -0.000331157 | -3.05e-13
-79 | -0.00032105 | -2.57e-13
-78 | -0.000310982 | -2.8e-13
-77 | -0.000300997 | -2.51e-13
-76 | -0.000291028 | -2.81e-13
-75 | -0.000281206 | -2.14e-13
-74 | -0.000271315 | -2.65e-13
-73 | -0.00026157 | -2.62e-13
-72 | -0.000251841 | -2.66e-13
-71 | -0.000242133 | -2.11e-13
-70 | -0.000232552 | -2.05e-13
-69 | -0.000223038 | -2.03e-13
-68 | -0.000213593 | -2.29e-13
-67 | -0.000204213 | -2.28e-13
-66 | -0.000195026 | -2.03e-13
-65 | -0.000185862 | -1.81e-13
-64 | -0.000176756 | -1.88e-13
-63 | -0.000167821 | -1.49e-13
-62 | -0.000159019 | -1.78e-13
-61 | -0.000150362 | -2.02e-13
-60 | -0.000141817 | -1.81e-13
-59 | -0.000133416 | -1.53e-13
-58 | -0.000125156 | -1.25e-13
-57 | -0.000117085 | -1.4e-13
-56 | -0.000109206 | -1.38e-13
-55 | -0.000101518 | -9.1e-14
-54 | -9.40555e-05 | -1.08e-13
-53 | -8.67735e-05 | -9e-14
-52 | -7.97034e-05 | -7.2e-14
-51 | -7.28818e-05 | -3.9e-14
-50 | -6.63202e-05 | -1.06e-13
-49 | -6.00468e-05 | -7.4e-14
-48 | -5.40309e-05 | -6e-14
-47 | -4.83213e-05 | -4.5e-14
-46 | -4.29276e-05 | -3.2e-14
-45 | -3.78711e-05 | -1.4e-14
-44 | -3.31276e-05 | -2.8e-14
-43 | -2.87421e-05 | -5.9e-14
-42 | -2.47098e-05 | -3.9e-14
-41 | -2.10335e-05 | -8e-15
-40 | -1.77105e-05 | -2.3e-14
-39 | -1.47655e-05 | -2.6e-14
-38 | -1.21533e-05 | -2.8e-14
-37 | -9.89294e-06 | 2.8e-14
-36 | -7.93532e-06 | 9e-15
-35 | -6.26914e-06 | -1.2e-14
-34 | -4.87733e-06 | -1.1e-14
-33 | -3.73255e-06 | -2.6e-14
-32 | -2.80383e-06 | -1.1e-14
-31 | -2.0646e-06 | -1.5e-14
-30 | -1.49056e-06 | -4e-15
-29 | -1.05513e-06 | 2e-14
-28 | -7.2834e-07 | 2.7e-14
-27 | -4.84768e-07 | 3.2e-14
-26 | -3.08595e-07 | 1.4e-14
-25 | -1.83605e-07 | -9e-15
-24 | -9.98436e-08 | 1.2e-14
-23 | -4.77432e-08 | 2.3e-14
-22 | -2.07187e-08 | 2.3e-14
-21 | -8.19354e-09 | 2.4e-14
-20 | -2.56115e-09 | 2.3e-14
-19 | -7.01703e-10 | 8.2e-14
-18 | -3.01058e-10 | 1.63e-13
-17 | -2.80882e-10 | 1.22e-13
-16 | -2.74184e-10 | 9e-14
-15 | -2.75277e-10 | 1.18e-13
-14 | -2.78791e-10 | 1.45e-13
-13 | -2.86943e-10 | 1.36e-13
-12 | -2.98817e-10 | 1.02e-13
-11 | -3.17604e-10 | 1.46e-13
-10 | -3.36123e-10 | 1.15e-13
-9 | -3.59447e-10 | 1.46e-13
-8 | -3.85569e-10 | 1.09e-13
-7 | -4.14154e-10 | 1.21e-13
-6 | -4.48312e-10 | 1.22e-13
-5 | -4.82075e-10 | 1.45e-13
-4 | -5.20271e-10 | 1.49e-13
-3 | -5.66654e-10 | 1.44e-13
-2 | -6.12198e-10 | 1.16e-13
-1 | -6.66806e-10 | 1.08e-13
0 | -7.29192e-10 | 1.15e-13
0 | -3.43427e-09 | 1.07e-13
-1 | -3.35535e-09 | 2.91e-13
-2 | -3.1244e-09 | 2.64e-13
-3 | -2.88589e-09 | 3.12e-13
-4 | -2.6985e-09 | 2.98e-13
-5 | -2.5182e-09 | 3.47e-13
-6 | -2.31669e-09 | 2.94e-13
-7 | -2.14251e-09 | 3.05e-13
-8 | -1.94238e-09 | 2.92e-13
-9 | -1.80106e-09 | 2.6e-13
-10 | -1.65638e-09 | 2.56e-13
-11 | -1.52455e-09 | 2.44e-13
-12 | -1.39808e-09 | 2.71e-13
-13 | -1.28106e-09 | 2.41e-13
-14 | -1.17126e-09 | 2.48e-13
-15 | -1.07687e-09 | 2.49e-13
-16 | -9.76421e-10 | 1.79e-13
-17 | -1.01872e-09 | 1.22e-13
-18 | -2.40395e-09 | 1.47e-13
-19 | -6.82375e-09 | 2.24e-13
-20 | -1.55548e-08 | 9.7e-14
-21 | -3.76029e-08 | 1.52e-13
-22 | -8.03626e-08 | 1.68e-13
-23 | -1.4782e-07 | 9.1e-14
-24 | -2.59748e-07 | 1.16e-13
-25 | -4.21878e-07 | 1.34e-13
-26 | -6.49269e-07 | 1.2e-13
-27 | -9.65717e-07 | 1.09e-13
-28 | -1.37099e-06 | 4.6e-14
-29 | -1.95401e-06 | 1.33e-13
-30 | -2.70551e-06 | 1.18e-13
-31 | -3.66768e-06 | 9.8e-14
-32 | -4.87178e-06 | 8e-14
-33 | -6.3554e-06 | 9.1e-14
-34 | -8.15918e-06 | 8.7e-14
-35 | -1.031914e-05 | 7.7e-14
-36 | -1.2777e-05 | 1.5e-14
-37 | -1.57827e-05 | 2.5e-14
-38 | -1.92248e-05 | 4.1e-14
-39 | -2.31317e-05 | 4.5e-14
-40 | -2.75881e-05 | 1e-13
-41 | -3.26065e-05 | 7.5e-14
-42 | -3.81645e-05 | 6e-14
-43 | -4.42913e-05 | 6.3e-14
-44 | -5.10356e-05 | 4.9e-14
-45 | -5.83707e-05 | 4.2e-14
-46 | -6.63826e-05 | 2.2e-14
-47 | -7.50366e-05 | 3.4e-14
-48 | -8.43968e-05 | 2.6e-14
-49 | -9.43826e-05 | 2.3e-14
-50 | -0.0001050449 | 2.1e-14
-51 | -0.000116165 | -1.4e-14
-52 | -0.000128285 | 7e-15
-53 | -0.000140983 | 6.3e-14
-54 | -0.000154402 | 1.1e-14
-55 | -0.000168454 | -5e-15
-56 | -0.000183123 | 2.3e-14
-57 | -0.000198412 | 3.6e-14
-58 | -0.00021423 | 9e-15
-59 | -0.000230767 | 1.7e-14
-60 | -0.000247688 | 3.2e-14
-61 | -0.000265303 | 2.3e-14
-62 | -0.000283316 | 2.5e-14
-63 | -0.000301707 | 1.5e-14
-64 | -0.000320575 | 1.2e-14
-65 | -0.00033981 | -2.1e-14
-66 | -0.000359384 | 1.3e-14
-67 | -0.000379367 | 1.5e-14
-68 | -0.000399663 | -8e-15
-69 | -0.000420182 | -4e-15
-70 | -0.000440714 | 3.1e-14
-71 | -0.000461764 | 1.7e-14
-72 | -0.000482854 | 3.2e-14
-73 | -0.000504235 | -2.4e-14
-74 | -0.000525676 | 1.6e-14
-75 | -0.000547475 | 1.2e-14
-76 | -0.000569199 | 2.7e-14
-77 | -0.000590946 | -2e-14
-78 | -0.000612899 | 5e-15
-79 | -0.000634749 | 0
-80 | -0.000656897 | 4.4e-14
-81 | -0.000679014 | 9e-15
-82 | -0.000701058 | -2e-15
-83 | -0.00072317 | 4.6e-14
-84 | -0.000745145 | -4e-15
-85 | -0.00076693 | -3.9e-14
-86 | -0.000789009 | -2e-14
-87 | -0.00081093 | -1e-15
-88 | -0.000832599 | 3.5e-14
-89 | -0.000854605 | 5.3e-14
-90 | -0.000876404 | 1e-15
-91 | -0.000898084 | -1.4e-14
-92 | -0.000919716 | 7.1e-14
-93 | -0.000941013 | 4.9e-14
-94 | -0.000962188 | 2.4e-14
-95 | -0.000983432 | 6e-15
-96 | -0.001004492 | 3.2e-14
-97 | -0.001025198 | 4.2e-14
-98 | -0.001045813 | 3e-14
-99 | -0.001066555 | 1.9e-14
-100 | -0.001086879 | -4.8e-14
-100 | -0.001084124 | -1.1e-13
-99 | -0.001056347 | -1.73e-13
-98 | -0.001029787 | -2.7e-13
-97 | -0.001003533 | -2.59e-13
-96 | -0.000977836 | -2.94e-13
-95 | -0.000952481 | -2.8e-13
-94 | -0.000927325 | -2.88e-13
-93 | -0.00090236 | -3.48e-13
-92 | -0.000877599 | -3.21e-13
-91 | -0.000852935 | -3.16e-13
-90 | -0.000828349 | -3.19e-13
-89 | -0.000803968 | -2.98e-13
-88 | -0.000779844 | -2.92e-13
-87 | -0.000755863 | -2.79e-13
-86 | -0.000732005 | -3.38e-13
-85 | -0.000708105 | -2.91e-13
-84 | -0.000684396 | -3.25e-13
-83 | -0.000660942 | -3.01e-13
-82 | -0.000637647 | -2.78e-13
-81 | -0.000614564 | -3.01e-13
-80 | -0.000591585 | -2.65e-13
-79 | -0.000568856 | -2.46e-13
-78 | -0.000546328 | -3.02e-13
-77 | -0.000524025 | -2.5e-13
-76 | -0.000502081 | -2.58e-13
-75 | -0.000480183 | -2.43e-13
-74 | -0.000458569 | -2.63e-13
-73 | -0.000437363 | -2.24e-13
-72 | -0.000416329 | -2.51e-13
-71 | -0.00039578 | -2.03e-13
-70 | -0.000375431 | -2.1e-13
-69 | -0.000355474 | -2.24e-13
-68 | -0.000335976 | -1.86e-13
-67 | -0.000316916 | -1.89e-13
-66 | -0.000298162 | -1.81e-13
-65 | -0.00027994 | -1.75e-13
-64 | -0.000262146 | -1.83e-13
-63 | -0.000244941 | -1.75e-13
-62 | -0.000228184 | -1.41e-13
-61 | -0.000212034 | -1.74e-13
-60 | -0.000196444 | -1.73e-13
-59 | -0.000181405 | -1.1e-13
-58 | -0.000166982 | -9.4e-14
-57 | -0.000153236 | -7.5e-14
-56 | -0.00014013 | -1.17e-13
-55 | -0.000127644 | -9e-14
-54 | -0.000115829 | -6.8e-14
-53 | -0.000104641 | -8.5e-14
-52 | -9.41921e-05 | -7.9e-14
-51 | -8.43309e-05 | -9.4e-14
-50 | -7.51687e-05 | -6.5e-14
-49 | -6.6646e-05 | -2.5e-14
-48 | -5.87736e-05 | -5.4e-14
-47 | -5.15081e-05 | -3.8e-14
-46 | -4.4879e-05 | -3.8e-14
-45 | -3.88178e-05 | -4.8e-14
-44 | -3.33152e-05 | -2.4e-14
-43 | -2.83862e-05 | -3.7e-14
-42 | -2.39709e-05 | -3.3e-14
-41 | -2.00736e-05 | -3.7e-14
-40 | -1.66277e-05 | -5.4e-14
-39 | -1.36516e-05 | -2.8e-14
-38 | -1.10889e-05 | -3.3e-14
-37 | -8.91191e-06 | -6e-15
-36 | -7.05969e-06 | -1.5e-14
-35 | -5.51931e-06 | -1e-14
-34 | -4.25396e-06 | 1.5e-14
-33 | -3.22615e-06 | 7e-15
-32 | -2.40621e-06 | -1e-14
-31 | -1.76576e-06 | 1.4e-14
-30 | -1.27444e-06 | 7e-15
-29 | -9.04568e-07 | 4.7e-14
-28 | -6.22559e-07 | 3.4e-14
-27 | -4.11871e-07 | 7e-15
-26 | -2.59017e-07 | 2.6e-14
-25 | -1.52082e-07 | 2.8e-14
-24 | -8.18946e-08 | 5e-14
-23 | -3.95819e-08 | 2.1e-14
-22 | -1.75464e-08 | 1.9e-14
-21 | -6.82241e-09 | 4.5e-14
-20 | -1.99671e-09 | 4.2e-14
-19 | -9.87573e-10 | 9.5e-14
-18 | -9.7552e-10 | 1.47e-13
-17 | -1.03356e-09 | 1.24e-13
-16 | -1.09854e-09 | 4.2e-14
-15 | -1.2058e-09 | 5.2e-14
-14 | -1.30724e-09 | 8e-15
-13 | -1.40258e-09 | 1.3e-14
-12 | -1.5279e-09 | 9e-15
-11 | -1.66724e-09 | 4e-15
-10 | -1.82857e-09 | 1.8e-14
-9 | -1.97237e-09 | 1.8e-14
-8 | -2.0883e-09 | 7e-15
-7 | -2.24182e-09 | 1.2e-14
-6 | -2.40841e-09 | 1.9e-14
-5 | -2.58787e-09 | 3.8e-14
-4 | -2.76762e-09 | 2.3e-14
-3 | -2.97631e-09 | 1.6e-14
-2 | -3.18657e-09 | 4e-15
-1 | -3.41618e-09 | 2.5e-14
0 | -3.67042e-09 | 3.7e-14
0 | -1.10876e-08 | 1.57e-13
-1 | -1.07937e-08 | 2.87e-13
-2 | -9.88814e-09 | 2.24e-13
-3 | -9.26936e-09 | 3.5e-13
-4 | -8.94929e-09 | 3.36e-13
-5 | -8.44939e-09 | 3.46e-13
-6 | -8.21996e-09 | 3.59e-13
-7 | -7.86537e-09 | 3.39e-13
-8 | -7.3004e-09 | 3.23e-13
-9 | -6.88289e-09 | 3.09e-13
-10 | -6.45996e-09 | 2.9e-13
-11 | -6.18664e-09 | 2.28e-13
-12 | -5.87699e-09 | 2.88e-13
-13 | -5.57911e-09 | 2.81e-13
-14 | -5.165e-09 | 2.97e-13
-15 | -4.93446e-09 | 2.79e-13
-16 | -4.6067e-09 | 2.8e-13
-17 | -4.3458e-09 | 2.65e-13
-18 | -4.19941e-09 | 2.36e-13
-19 | -5.96126e-09 | 2.69e-13
-20 | -1.11807e-08 | 1.6e-13
-21 | -2.48697e-08 | 2.18e-13
-22 | -5.2207e-08 | 2.32e-13
-23 | -1.022426e-07 | 2.12e-13
-24 | -1.79455e-07 | 1.17e-13
-25 | -3.02526e-07 | 1.72e-13
-26 | -4.74893e-07 | 1.41e-13
-27 | -7.13699e-07 | 2.09e-13
-28 | -1.039798e-06 | 2.02e-13
-29 | -1.45647e-06 | 8.6e-14
-30 | -2.04328e-06 | 1.37e-13
-31 | -2.79907e-06 | 1.69e-13
-32 | -3.75929e-06 | 1.41e-13
-33 | -4.96035e-06 | 1.43e-13
-34 | -6.44255e-06 | 1.17e-13
-35 | -8.2433e-06 | 1.11e-13
-36 | -1.04e-05 | 9.9e-14
-37 | -1.28864e-05 | 3.3e-14
-38 | -1.58977e-05 | 6.2e-14
-39 | -1.93663e-05 | 9.7e-14
-40 | -2.3345e-05 | 8.6e-14
-41 | -2.78539e-05 | 6.3e-14
-42 | -3.29321e-05 | 6.5e-14
-43 | -3.86114e-05 | 9.5e-14
-44 | -4.49077e-05 | 1.09e-13
-45 | -5.18498e-05 | 5.8e-14
-46 | -5.94442e-05 | 4.8e-14
-47 | -6.77221e-05 | 9.1e-14
-48 | -7.67191e-05 | 8.1e-14
-49 | -8.64328e-05 | 5.2e-14
-50 | -9.68877e-05 | 5.1e-14
-51 | -0.0001080371 | 6.5e-14
-52 | -0.000119705 | -7e-15
-53 | -0.00013254 | 5.7e-14
-54 | -0.000146102 | 2.4e-14
-55 | -0.000160537 | 5e-14
-56 | -0.000175775 | 3.8e-14
-57 | -0.000191856 | 3.3e-14
-58 | -0.000208623 | 2e-15
-59 | -0.000226325 | 6e-14
-60 | -0.000244821 | 3.8e-14
-61 | -0.000264222 | 5.8e-14
-62 | -0.000284445 | 7.1e-14
-63 | -0.00030548 | 1.5e-14
-64 | -0.000327441 | 2.1e-14
-65 | -0.000350134 | 4.1e-14
-66 | -0.000373609 | -2e-15
-67 | -0.00039805 | 7e-15
-68 | -0.000423273 | 6e-15
-69 | -0.000449162 | 1.9e-14
-70 | -0.000475814 | 4.2e-14
-71 | -0.000503133 | 1.3e-14
-72 | -0.000531257 | 3.1e-14
-73 | -0.000560155 | 3.8e-14
-74 | -0.000589605 | 3e-14
-75 | -0.000619666 | 4.6e-14
-76 | -0.000650315 | 4.1e-14
-77 | -0.000681576 | -2.3e-14
-78 | -0.000713078 | 7e-15
-79 | -0.000745191 | 6.2e-14
-80 | -0.000777696 | 1.9e-14
-81 | -0.000810538 | 1.6e-14
-82 | -0.000843872 | 1.3e-14
-83 | -0.000877408 | 2.4e-14
-84 | -0.000911425 | 3.8e-14
-85 | -0.000945618 | 6.8e-14
-86 | -0.000980091 | 1.02e-13
-87 | -0.001014821 | -8e-15
-88 | -0.001049535 | -3.8e-14
-89 | -0.001084132 | 7e-15
-90 | -0.001119074 | 4.3e-14
-91 | -0.00115389 | 6.8e-14
-92 | -0.00118893 | 2e-14
-93 | -0.001224 | 1.17e-13
-94 | -0.00125941 | 1e-15
-95 | -0.0012942 | 1.7e-14
-96 | -0.00132904 | 1.1e-14
-97 | -0.0013637 | 4.6e-14
-98 | -0.00139862 | 3.8e-14
-99 | -0.00143328 | 4.2e-14
-100 | -0.00146775 | 5e-14
-100 | -0.00146423 | -7.3e-14
-99 | -0.00141979 | -1.83e-13
-98 | -0.00137687 | -2.77e-13
-97 | -0.00133482 | -3.01e-13
-96 | -0.0012936 | -3.03e-13
-95 | -0.00125293 | -2.96e-13
-94 | -0.00121288 | -3.22e-13
-93 | -0.00117311 | -3.22e-13
-92 | -0.00113404 | -3.25e-13
-91 | -0.00109535 | -2.95e-13
-90 | -0.00105676 | -3.14e-13
-89 | -0.00101907 | -2.96e-13
-88 | -0.000981473 | -2.22e-13
-87 | -0.000944252 | -2.91e-13
-86 | -0.000907689 | -2.95e-13
-85 | -0.000871608 | -2.81e-13
-84 | -0.000835921 | -2.83e-13
-83 | -0.000800949 | -2.9e-13
-82 | -0.00076637 | -2.64e-13
-81 | -0.000732485 | -2.63e-13
-80 | -0.000699203 | -2.92e-13
-79 | -0.000666528 | -2.86e-13
-78 | -0.000634576 | -2.69e-13
-77 | -0.000603206 | -2.53e-13
-76 | -0.000572558 | -2.48e-13
-75 | -0.000542669 | -2.31e-13
-74 | -0.000513621 | -2.11e-13
-73 | -0.000485342 | -2.17e-13
-72 | -0.000457888 | -2.26e-13
-71 | -0.000431215 | -2.28e-13
-70 | -0.000405418 | -2.22e-13
-69 | -0.000380409 | -1.92e-13
-68 | -0.000356418 | -1.82e-13
-67 | -0.00033328 | -2.05e-13
-66 | -0.000310975 | -2.14e-13
-65 | -0.000289584 | -1.83e-13
-64 | -0.000269138 | -1.28e-13
-63 | -0.000249443 | -1.48e-13
-62 | -0.000230752 | -1.33e-13
-61 | -0.000212819 | -1.27e-13
-60 | -0.000195821 | -1.35e-13
-59 | -0.00017965 | -1.14e-13
-58 | -0.000164325 | -7.9e-14
-57 | -0.000149808 | -7.5e-14
-56 | -0.000136105 | -9.2e-14
-55 | -0.000123276 | -8.9e-14
-54 | -0.000111205 | -8.6e-14
-53 | -9.99865e-05 | -1.3e-14
-52 | -8.94257e-05 | -4.8e-14
-51 | -7.96592e-05 | -3.5e-14
-50 | -7.06097e-05 | -5.4e-14
-49 | -6.22361e-05 | -7.1e-14
-48 | -5.45493e-05 | -2.8e-14
-47 | -4.75315e-05 | -6.5e-14
-46 | -4.11495e-05 | -2.6e-14
-45 | -3.53789e-05 | -2.2e-14
-44 | -3.02082e-05 | -1.7e-14
-43 | -2.5586e-05 | -1.8e-14
-42 | -2.14995e-05 | -5.6e-14
-41 | -1.78871e-05 | -3.4e-14
-40 | -1.47425e-05 | -1e-15
-39 | -1.20385e-05 | -3.7e-14
-38 | -9.73542e-06 | 4e-15
-37 | -7.77501e-06 | -2.1e-14
-36 | -6.13769e-06 | 4.2e-14
-35 | -4.77886e-06 | 2.8e-14
-34 | -3.67133e-06 | 5e-15
-33 | -2.77697e-06 | 2e-15
-32 | -2.07511e-06 | 3.7e-14
-31 | -1.52617e-06 | 1.6e-14
-30 | -1.10097e-06 | 2.3e-14
-29 | -7.81512e-07 | 6.1e-14
-28 | -5.34518e-07 | -1.4e-14
-27 | -3.53001e-07 | 1.2e-14
-26 | -2.19891e-07 | 3.7e-14
-25 | -1.28309e-07 | 1.9e-14
-24 | -6.95133e-08 | 3.1e-14
-23 | -3.49683e-08 | 2.2e-14
-22 | -1.62259e-08 | 1.6e-14
-21 | -7.28532e-09 | 9.2e-14
-20 | -3.91712e-09 | 2.6e-14
-19 | -3.57436e-09 | 2.1e-14
-18 | -3.75867e-09 | 4.9e-14
-17 | -4.28104e-09 | 1.4e-14
-16 | -4.58244e-09 | -3e-15
-15 | -4.83365e-09 | 0
-14 | -5.01685e-09 | 1.2e-14
-13 | -5.52389e-09 | 3.4e-14
-12 | -5.48468e-09 | 2.5e-14
-11 | -5.79085e-09 | 3.7e-14
-10 | -6.15692e-09 | 7e-15
-9 | -6.37895e-09 | -4e-15
-8 | -6.71807e-09 | 1.4e-14
-7 | -7.08316e-09 | 1.8e-14
-6 | -7.60156e-09 | 4.1e-14
-5 | -7.7605e-09 | 4.1e-14
-4 | -8.65482e-09 | 2.1e-14
-3 | -9.23439e-09 | 1.3e-14
-2 | -9.05501e-09 | 0
-1 | -9.59702e-09 | 9.5e-14
0 | -1.02534e-08 | 9.5e-14
0 | -2.41562e-08 | 1.99e-13
-1 | -2.28087e-08 | 2.84e-13
-2 | -2.25191e-08 | 3.16e-13
-3 | -2.13643e-08 | 3.38e-13
-4 | -2.06374e-08 | 3.42e-13
-5 | -2.01377e-08 | 3.04e-13
-6 | -1.90063e-08 | 3.18e-13
-7 | -1.85932e-08 | 3.12e-13
-8 | -1.76909e-08 | 3.18e-13
-9 | -1.71076e-08 | 3.38e-13
-10 | -1.61972e-08 | 2.9e-13
-11 | -1.55055e-08 | 2.83e-13
-12 | -1.54925e-08 | 2.65e-13
-13 | -1.45783e-08 | 2.8e-13
-14 | -1.38975e-08 | 2.44e-13
-15 | -1.31135e-08 | 2.78e-13
-16 | -1.25706e-08 | 2.8e-13
-17 | -1.21227e-08 | 2.69e-13
-18 | -1.17071e-08 | 2.53e-13
-19 | -1.2555e-08 | 2.44e-13
-20 | -1.67038e-08 | 2.6e-13
-21 | -2.66742e-08 | 2.33e-13
-22 | -4.73231e-08 | 2.55e-13
-23 | -8.67e-08 | 1.84e-13
-24 | -1.48691e-07 | 1.43e-13
-25 | -2.50019e-07 | 1.74e-13
-26 | -3.94413e-07 | 1.74e-13
-27 | -5.939e-07 | 1.76e-13
-28 | -8.6342e-07 | 1.59e-13
-29 | -1.21251e-06 | 7.4e-14
-30 | -1.69701e-06 | 1.29e-13
-31 | -2.32669e-06 | 1.44e-13
-32 | -3.13455e-06 | 1.33e-13
-33 | -4.1549e-06 | 1.11e-13
-34 | -5.42982e-06 | 9.8e-14
-35 | -6.99019e-06 | 9.9e-14
-36 | -8.86537e-06 | 1.54e-13
-37 | -1.111104e-05 | 1e-13
-38 | -1.36953e-05 | 5e-15
-39 | -1.68265e-05 | 9.6e-14
-40 | -2.0419e-05 | 6.4e-14
-41 | -2.45451e-05 | 1.12e-13
-42 | -2.92064e-05 | 8.6e-14
-43 | -3.44774e-05 | 9.3e-14
-44 | -4.03591e-05 | 9e-14
-45 | -4.68967e-05 | 6.6e-14
-46 | -5.40625e-05 | 5.6e-14
-47 | -6.19695e-05 | 2.7e-14
-48 | -7.06023e-05 | 6.6e-14
-49 | -7.99689e-05 | 3.2e-14
-50 | -9.01041e-05 | 1.3e-14
-51 | -0.0001009656 | 4.1e-14
-52 | -0.0001126137 | 4.2e-14
-53 | -0.0001247 | -3.5e-14
-54 | -0.000138124 | 2.6e-14
-55 | -0.000152363 | 3.2e-14
-56 | -0.000167465 | 2.4e-14
-57 | -0.000183367 | 4.5e-14
-58 | -0.000200105 | 5.7e-14
-59 | -0.000217844 | 2.3e-14
-60 | -0.00023642 | 1.8e-14
-61 | -0.00025594 | 4.1e-14
-62 | -0.000276316 | 3e-14
-63 | -0.000297677 | 2.5e-14
-64 | -0.000319983 | 2.4e-14
-65 | -0.00034321 | 3.6e-14
-66 | -0.000367318 | 3.4e-14
-67 | -0.000392362 | 1.1e-14
-68 | -0.000418371 | 7.2e-14
-69 | -0.000445393 | 3.8e-14
-70 | -0.000473287 | 1.4e-14
-71 | -0.000502 | 2.3e-14
-72 | -0.000531692 | 6e-15
-73 | -0.000562355 | 3.9e-14
-74 | -0.000593735 | 3.9e-14
-75 | -0.000626253 | 1.1e-14
-76 | -0.000659485 | 1.4e-14
-77 | -0.000693613 | 5e-15
-78 | -0.000728577 | 1.8e-14
-79 | -0.000764527 | 1.1e-14
-80 | -0.000801188 | 1e-14
-81 | -0.000838746 | 6e-15
-82 | -0.000876921 | 4e-15
-83 | -0.000915927 | 2e-14
-84 | -0.000955661 | 4e-14
-85 | -0.0009962 | -2e-15
-86 | -0.001037319 | 1.5e-14
-87 | -0.001079173 | 1.2e-14
-88 | -0.001121512 | 1.1e-14
-89 | -0.00116428 | 3.5e-14
-90 | -0.00120803 | 0
-91 | -0.00125226 | 1.6e-14
-92 | -0.00129692 | 3.2e-14
-93 | -0.00134188 | 2e-15
-94 | -0.00138762 | 4e-15
-95 | -0.00143331 | 1.6e-14
-96 | -0.00147945 | 2.7e-14
-97 | -0.00152552 | -1.1e-14
-98 | -0.00157199 | 2.7e-14
-99 | -0.00161874 | 8.2e-14
-100 | -0.00166547 | -4e-15
-100 | -0.00166139 | -2.6e-14
-99 | -0.00160306 | -2.32e-13
-98 | -0.00154692 | -2.98e-13
-97 | -0.00149267 | -2.42e-13
-96 | -0.00143904 | -2.92e-13
-95 | -0.0013872 | -3.05e-13
-94 | -0.00133591 | -3.01e-13
-93 | -0.0012859 | -3.08e-13
-92 | -0.00123673 | -3.2e-13
-91 | -0.00118837 | -2.75e-13
-90 | -0.00114089 | -3.23e-13
-89 | -0.00109447 | -3.11e-13
-88 | -0.001049 | -2.96e-13
-87 | -0.00100456 | -3.05e-13
-86 | -0.000960936 | -3.12e-13
-85 | -0.000918287 | -2.74e-13
-84 | -0.000876635 | -2.48e-13
-83 | -0.000836006 | -2.79e-13
-82 | -0.0007964 | -3.28e-13
-81 | -0.000757972 | -2.98e-13
-80 | -0.000720539 | -2.58e-13
-79 | -0.00068407 | -2.72e-13
-78 | -0.000648603 | -2.68e-13
-77 | -0.000614214 | -2.61e-13
-76 | -0.000580998 | -2.8e-13
-75 | -0.000548876 | -2.5e-13
-74 | -0.000517635 | -2.13e-13
-73 | -0.00048758 | -2.11e-13
-72 | -0.000458587 | -2.55e-13
-71 | -0.000430543 | -2.52e-13
-70 | -0.000403535 | -2.02e-13
-69 | -0.000377707 | -1.99e-13
-68 | -0.000352835 | -1.8e-13
-67 | -0.000328971 | -1.79e-13
-66 | -0.000306154 | -2.02e-13
-65 | -0.000284386 | -1.63e-13
-64 | -0.000263489 | -1.76e-13
-63 | -0.000243576 | -1.47e-13
-62 | -0.000224747 | -1.53e-13
-61 | -0.000206752 | -1.11e-13
-60 | -0.000189666 | -1.38e-13
-59 | -0.000173513 | -9.9e-14
-58 | -0.00015825 | -8.1e-14
-57 | -0.000143851 | -8.5e-14
-56 | -0.000130323 | -9e-14
-55 | -0.000117644 | -6.6e-14
-54 | -0.000105785 | -1e-13
-53 | -9.47577e-05 | -2.9e-14
-52 | -8.44391e-05 | -5e-14
-51 | -7.4936e-05 | -5.7e-14
-50 | -6.61438e-05 | -4.4e-14
-49 | -5.80702e-05 | -1.9e-14
-48 | -5.07011e-05 | -9.6e-14
-47 | -4.3971e-05 | -3.4e-14
-46 | -3.79013e-05 | -2.2e-14
-45 | -3.2436e-05 | -1e-14
-44 | -2.75646e-05 | 5e-15
-43 | -2.32428e-05 | 7e-15
-42 | -1.94383e-05 | -4.1e-14
-41 | -1.61159e-05 | -2.6e-14
-40 | -1.32236e-05 | -2e-14
-39 | -1.07587e-05 | 0
-38 | -8.66066e-06 | 8e-15
-37 | -6.89087e-06 | 2.7e-14
-36 | -5.41205e-06 | -4e-15
-35 | -4.20657e-06 | -3e-15
-34 | -3.2293e-06 | 0
-33 | -2.44678e-06 | -2.7e-14
-32 | -1.82859e-06 | -1.8e-14
-31 | -1.3462e-06 | 1.9e-14
-30 | -9.75532e-07 | 2e-14
-29 | -6.89321e-07 | -8e-15
-28 | -4.72725e-07 | -1e-15
-27 | -3.10723e-07 | 1.3e-14
-26 | -1.95409e-07 | -1.6e-14
-25 | -1.16658e-07 | 2.9e-14
-24 | -6.57081e-08 | 3.4e-14
-23 | -3.59812e-08 | 5e-15
-22 | -2.05655e-08 | 2e-15
-21 | -1.27703e-08 | 2e-15
-20 | -1.07599e-08 | 2.1e-14
-19 | -1.10532e-08 | 2.3e-14
-18 | -1.16213e-08 | 1.4e-14
-17 | -1.18135e-08 | 1.7e-14
-16 | -1.24236e-08 | 1.2e-14
-15 | -1.31114e-08 | 3.4e-14
-14 | -1.35266e-08 | 1.1e-14
-13 | -1.42012e-08 | 3.8e-14
-12 | -1.52121e-08 | -1.6e-14
-11 | -1.57086e-08 | 2e-14
-10 | -1.61456e-08 | 1.4e-14
-9 | -1.70135e-08 | -9e-15
-8 | -1.72529e-08 | 4.4e-14
-7 | -1.8819e-08 | 1.1e-14
-6 | -1.95877e-08 | -2.4e-14
-5 | -2.02202e-08 | 3.4e-14
-4 | -2.05751e-08 | 9e-15
-3 | -2.12531e-08 | -1.4e-14
-2 | -2.19241e-08 | 3.4e-14
-1 | -2.2155e-08 | 9e-15
0 | -2.32793e-08 | 2.4e-14
0 | -4.56325e-08 | 2.13e-13
-1 | -4.39932e-08 | 2.91e-13
-2 | -4.37149e-08 | 3.13e-13
-3 | -4.29316e-08 | 3.57e-13
-4 | -4.16494e-08 | 3.43e-13
-5 | -4.03037e-08 | 3.33e-13
-6 | -3.94427e-08 | 3.48e-13
-7 | -3.86487e-08 | 3.58e-13
-8 | -3.69125e-08 | 3.18e-13
-9 | -3.53183e-08 | 3.29e-13
-10 | -3.44018e-08 | 3.38e-13
-11 | -3.28965e-08 | 2.99e-13
-12 | -3.15921e-08 | 2.61e-13
-13 | -3.12078e-08 | 3.02e-13
-14 | -3.00485e-08 | 2.44e-13
-15 | -2.89821e-08 | 2.6e-13
-16 | -2.77686e-08 | 2.79e-13
-17 | -2.66886e-08 | 2.62e-13
-18 | -2.56133e-08 | 2.41e-13
-19 | -2.55142e-08 | 2.46e-13
-20 | -2.87705e-08 | 2.44e-13
-21 | -3.75987e-08 | 2.33e-13
-22 | -5.50441e-08 | 2.45e-13
-23 | -8.64802e-08 | 2.5e-13
-24 | -1.37867e-07 | 9.7e-14
-25 | -2.23028e-07 | 1.96e-13
-26 | -3.463e-07 | 1.9e-13
-27 | -5.17336e-07 | 1.65e-13
-28 | -7.49036e-07 | 2.04e-13
-29 | -1.058584e-06 | 1.57e-13
-30 | -1.45433e-06 | 8.9e-14
-31 | -1.99465e-06 | 1.33e-13
-32 | -2.69724e-06 | 1.15e-13
-33 | -3.5858e-06 | 1.38e-13
-34 | -4.69837e-06 | 9.5e-14
-35 | -6.06852e-06 | 1.42e-13
-36 | -7.73444e-06 | 5.6e-14
-37 | -9.735e-06 | 1.2e-13
-38 | -1.20392e-05 | 2.3e-14
-39 | -1.48612e-05 | 6.4e-14
-40 | -1.81293e-05 | 3.2e-14
-41 | -2.1913e-05 | 4.4e-14
-42 | -2.62217e-05 | 9.6e-14
-43 | -3.109e-05 | 4.8e-14
-44 | -3.65993e-05 | 8.2e-14
-45 | -4.27418e-05 | 5.1e-14
-46 | -4.95566e-05 | 4e-14
-47 | -5.70517e-05 | 5e-14
-48 | -6.5302e-05 | 7.7e-14
-49 | -7.43057e-05 | 3.3e-14
-50 | -8.40442e-05 | 8.7e-14
-51 | -9.45277e-05 | 7e-15
-52 | -0.0001058454 | 3.6e-14
-53 | -0.000117782 | -2e-15
-54 | -0.000130934 | 5e-15
-55 | -0.000144852 | 3.7e-14
-56 | -0.000159654 | 1.2e-14
-57 | -0.000175398 | 5.2e-14
-58 | -0.000192011 | 1.6e-14
-59 | -0.000209687 | -4e-15
-60 | -0.000228226 | 8e-15
-61 | -0.000247735 | 4e-14
-62 | -0.000268358 | 4.3e-14
-63 | -0.000289748 | 1.6e-14
-64 | -0.000312138 | 1.6e-14
-65 | -0.000335671 | 1.6e-14
-66 | -0.00035999 | -2e-15
-67 | -0.000385521 | -1e-15
-68 | -0.000411983 | 1e-14
-69 | -0.000439363 | 1.8e-14
-70 | -0.000468008 | 1.2e-14
-71 | -0.000497624 | 3.5e-14
-72 | -0.000527819 | -9e-15
-73 | -0.00055943 | 3.3e-14
-74 | -0.000591868 | -2.5e-14
-75 | -0.000625438 | 1.6e-14
-76 | -0.000659847 | -2.6e-14
-77 | -0.000695232 | -4e-15
-78 | -0.000731766 | 2e-15
-79 | -0.000769001 | 9e-15
-80 | -0.000807557 | 6.2e-14
-81 | -0.000847066 | 2.8e-14
-82 | -0.000887253 | 9e-15
-83 | -0.000928383 | -4e-15
-84 | -0.000970499 | -5e-15
-85 | -0.001013596 | -1e-15
-86 | -0.001057718 | 2.6e-14
-87 | -0.00110244 | 4e-14
-88 | -0.00114782 | 3e-15
-89 | -0.00119449 | 7e-15
-90 | -0.00124165 | 7e-15
-91 | -0.00128937 | 7.1e-14
-92 | -0.00133809 | -5e-15
-93 | -0.0013873 | 3.5e-14
-94 | -0.00143728 | 3.1e-14
-95 | -0.00148835 | -3e-14
-96 | -0.00154002 | 2e-14
-97 | -0.00159204 | -2.8e-14
-98 | -0.00164413 | 9e-15
-99 | -0.0016971 | 6.4e-14
-100 | -0.00175027 | -3e-15
-100 | -0.00174589 | -1.09e-13
-99 | -0.00167988 | -2e-13
-98 | -0.00161682 | -2.84e-13
-97 | -0.00155598 | -3.04e-13
-96 | -0.00149676 | -2.61e-13
-95 | -0.00143896 | -3.11e-13
-94 | -0.00138282 | -3.03e-13
-93 | -0.00132785 | -3.32e-13
-92 | -0.00127404 | -3.19e-13
-91 | -0.00122164 | -2.76e-13
-90 | -0.00117054 | -3.17e-13
-89 | -0.00112067 | -2.87e-13
-88 | -0.00107205 | -3.1e-13
-87 | -0.00102465 | -3.27e-13
-86 | -0.000978414 | -2.48e-13
-85 | -0.000933176 | -2.77e-13
-84 | -0.000889243 | -2.93e-13
-83 | -0.00084642 | -2.87e-13
-82 | -0.00080509 | -2.63e-13
-81 | -0.000764849 | -2.54e-13
-80 | -0.000725917 | -2.54e-13
-79 | -0.000687991 | -2.4e-13
-78 | -0.000651164 | -2.37e-13
-77 | -0.000615686 | -2.97e-13
-76 | -0.000581346 | -2.58e-13
-75 | -0.000548203 | -2.37e-13
-74 | -0.000516155 | -2.78e-13
-73 | -0.000485287 | -2.1e-13
-72 | -0.000455554 | -2.56e-13
-71 | -0.000427596 | -2.56e-13
-70 | -0.000399987 | -1.82e-13
-69 | -0.000373627 | -1.99e-13
-68 | -0.000348304 | -1.7e-13
-67 | -0.000324145 | -1.76e-13
-66 | -0.000301073 | -1.63e-13
-65 | -0.000278959 | -1.42e-13
-64 | -0.000258006 | -1.63e-13
-63 | -0.000237966 | -1.48e-13
-62 | -0.000218888 | -1.69e-13
-61 | -0.000200906 | -1.4e-13
-60 | -0.00018382 | -9.4e-14
-59 | -0.000167698 | -9.7e-14
-58 | -0.000152528 | -1.23e-13
-57 | -0.000138276 | -1.23e-13
-56 | -0.000124988 | -9.6e-14
-55 | -0.000112506 | -3.7e-14
-54 | -0.000100828 | -5.4e-14
-53 | -9.00066e-05 | -5.3e-14
-52 | -7.99697e-05 | -8.1e-14
-51 | -7.07521e-05 | -4e-14
-50 | -6.22677e-05 | -3.6e-14
-49 | -5.44984e-05 | -7.7e-14
-48 | -4.74093e-05 | -5.8e-14
-47 | -4.10031e-05 | -5.9e-14
-46 | -3.52224e-05 | -3.9e-14
-45 | -3.00683e-05 | 6e-15
-44 | -2.54735e-05 | -2.4e-14
-43 | -2.14232e-05 | -2e-14
-42 | -1.78583e-05 | -2.9e-14
-41 | -1.47587e-05 | -4.8e-14
-40 | -1.20862e-05 | -4e-15
-39 | -9.80999e-06 | 6.9e-14
-38 | -7.87243e-06 | 1.2e-14
-37 | -6.24717e-06 | -5e-15
-36 | -4.9087e-06 | -2.2e-14
-35 | -3.81377e-06 | -2e-14
-34 | -2.92588e-06 | 1e-14
-33 | -2.22272e-06 | -7e-15
-32 | -1.66642e-06 | 2e-15
-31 | -1.23234e-06 | -1.8e-14
-30 | -8.95726e-07 | 1.4e-14
-29 | -6.37592e-07 | 1.4e-14
-28 | -4.40889e-07 | 1e-14
-27 | -2.94198e-07 | 1.3e-14
-26 | -1.88762e-07 | 1e-14
-25 | -1.16606e-07 | 2.5e-14
-24 | -7.15739e-08 | 2.9e-14
-23 | -4.46681e-08 | -1e-14
-22 | -2.94148e-08 | 1.2e-14
-21 | -2.41782e-08 | 4.9e-14
-20 | -2.38418e-08 | 5e-14
-19 | -2.4002e-08 | -1.4e-14
-18 | -2.50347e-08 | 2.6e-14
-17 | -2.62599e-08 | -2.2e-14
-16 | -2.70657e-08 | 4.1e-14
-15 | -2.78815e-08 | 1.6e-14
-14 | -2.96418e-08 | 7e-15
-13 | -3.08054e-08 | 2.6e-14
-12 | -3.15219e-08 | 1e-14
-11 | -3.36461e-08 | 1.1e-14
-10 | -3.46083e-08 | 5.1e-14
-9 | -3.52629e-08 | -2e-15
-8 | -3.64861e-08 | 2.2e-14
-7 | -3.6621e-08 | 2.4e-14
-6 | -3.92117e-08 | 9e-15
-5 | -4.09288e-08 | -5e-15
-4 | -4.29843e-08 | 1.4e-14
-3 | -4.39888e-08 | 1.2e-14
-2 | -4.44481e-08 | 2.7e-14
-1 | -4.69384e-08 | 2.6e-14
0 | -4.72063e-08 | 4.6e-14

## S1 D3 300K 50L IDVG
Vg | Id | Ig | Vd 0 | Vd -20 | Vd -40 | Vd -60 | Vd -80 | Vd -100 | Abs Vd -20 | Abs Vd -40 | Abs Vd -60 | Abs Vd -80 | Abs Vd -100 | SQRT Abs Vd -20 | SQRT Abs Vd -40 | SQRT Abs Vd -60 | SQRT Abs Vd -80 | SQRT Abs Vd -100 |  | m FWD | b FWD | VTH FWD | m RVS | b RVS | VTH RVS | dId/dVg -20 | dId/dVg -40 | dId/dVg -60 | dId/dVg -80 | dId/dVg -100 | dSQId/dVg -20 | dSQId/dVg -40 | dSQId/dVg -60 | dSQId/dVg -80 | dSQId/dVg -100 | Constants |  | Linear Mob | lmob -20 | lmob -40 | lmob -60 | lmob -80 | lmob -100 | Sat Mob | smob -20 | smob -40 | smob -60 | smob -80 | smob -100 | Vg | [5 empty] | Combo Mob | Vg | mob -20 | mob -40 | mob -60 | mob -80 | mob -100
0 | -1.313e-12 | -7e-15 | -1.313e-12 | -9.423e-11 | -8.4805e-11 | -1.60724e-10 | -3.194e-10 | -7.8676e-10 | 9.423e-11 | 8.4805e-11 | 1.60724e-10 | 3.194e-10 | 7.8676e-10 | 9.707214e-06 | 9.208963e-06 | 1.26777e-05 | 1.787177e-05 | 2.804924e-05 | Vd -20 | -0.0001625524 | -0.005086131 | 31.28918 | -0.0002061675 | -0.0005248601 | 2.545795 | -1.18185e-11 | -8.259e-12 | -4.1779e-11 | -1.054115e-10 | -2.89332e-10 | 6.526249e-07 | 4.726841e-07 | 1.946639e-06 | 3.725868e-06 | 6.811855e-06 |  |  |  | -2.482518e-06 | -8.674163e-07 | -2.925276e-06 | -5.535516e-06 | -1.215505e-05 |  | 3.578635e-06 | 1.877293e-06 | 3.183913e-05 | 0.0001166394 | 0.000389871 | 0 | [6 empty] | 0 | 3.578635e-06 | 1.877293e-06 | 3.183913e-05 | 0.0001166394 | 0.000389871
-1 | 6.996e-12 | 6.6e-14 | 6.996e-12 | -7.6493e-11 | -6.7825e-11 | -9.3454e-11 | -1.28294e-10 | -2.62076e-10 | 7.6493e-11 | 6.7825e-11 | 9.3454e-11 | 1.28294e-10 | 2.62076e-10 | 8.746028e-06 | 8.235593e-06 | 9.667161e-06 | 1.132669e-05 | 1.618876e-05 | Vd -40 | -0.0003018992 | 1.519461e-06 | -0.005033008 | -0.0003602165 | 0.006249294 | -17.34872 | -7.2965e-12 | -1.285e-12 | -1.1408e-11 | -1.69005e-11 | -5.85705e-11 | 4.391862e-07 | 7.876839e-08 | 6.312597e-07 | 8.029716e-07 | 2.074933e-06 | Sample |  |  | -1.532656e-06 | -1.349594e-07 | -7.987638e-07 | -8.875027e-07 | -2.460589e-06 |  | 1.620643e-06 | 5.213076e-08 | 3.34816e-06 | 5.417394e-06 | 3.617415e-05 | -1 | [6 empty] | -1 | 1.620643e-06 | 5.213076e-08 | 3.34816e-06 | 5.417394e-06 | 3.617415e-05
-2 | 4.6215e-11 | 7.2e-14 | 4.6215e-11 | -7.0593e-11 | -6.8287e-11 | -7.7166e-11 | -1.08577e-10 | -2.08096e-10 | 7.0593e-11 | 6.8287e-11 | 7.7166e-11 | 1.08577e-10 | 2.08096e-10 | 8.401964e-06 | 8.263595e-06 | 8.784418e-06 | 1.042003e-05 | 1.442553e-05 | Vd -60 | -0.0004316058 | 0.008142327 | -18.86519 | -0.000491215 | 0.01483966 | -30.21011 | -4.502e-12 | -2.519e-12 | -4.2275e-12 | -1.2974e-11 | -4.7739e-11 | 2.770491e-07 | 1.553354e-07 | 2.476041e-07 | 6.649896e-07 | 1.906685e-06 | Eo (F/m) | 8.85e-12 |  | -9.456613e-07 | -2.645625e-07 | -2.960005e-07 | -6.813089e-07 | -2.00555e-06 |  | 6.449165e-07 | 2.027361e-07 | 5.151168e-07 | 3.715522e-06 | 3.054556e-05 | -2 | [6 empty] | -2 | 6.449165e-07 | 2.027361e-07 | 5.151168e-07 | 3.715522e-06 | 3.054556e-05
-3 | 9.8605e-11 | 8.3e-14 | 9.8605e-11 | -6.19e-11 | -6.5255e-11 | -7.0638e-11 | -9.4493e-11 | -1.44935e-10 | 6.19e-11 | 6.5255e-11 | 7.0638e-11 | 9.4493e-11 | 1.44935e-10 | 7.867655e-06 | 8.078057e-06 | 8.404642e-06 | 9.720751e-06 | 1.20389e-05 | Vd -80 | -0.0005043262 | 0.01364406 | -27.05404 | -0.0005590728 | 0.01997787 | -35.73393 | 1.4315e-12 | -7.85e-13 | -1.7955e-12 | -1.0613e-11 | -2.72635e-11 | -8.994545e-08 | 4.888424e-08 | 1.082092e-07 | 5.805683e-07 | 1.265292e-06 | Eo (F/cm) | 8.85e-14 |  | 3.006917e-07 | -8.244604e-08 | -1.257171e-07 | -5.573247e-07 | -1.145359e-06 |  | 6.797489e-08 | 2.007834e-08 | 9.838258e-08 | 2.832023e-06 | 1.345152e-05 | -3 | [6 empty] | -3 | 6.797489e-08 | 2.007834e-08 | 9.838258e-08 | 2.832023e-06 | 1.345152e-05
-4 | 3.12818e-10 | 8.5e-14 | 3.12818e-10 | -6.1589e-11 | -6.3249e-11 | -6.8711e-11 | -8.2629e-11 | -1.12618e-10 | 6.1589e-11 | 6.3249e-11 | 6.8711e-11 | 8.2629e-11 | 1.12618e-10 | 7.847866e-06 | 7.952924e-06 | 8.28921e-06 | 9.09005e-06 | 1.061216e-05 | Vd -100 | -0.0005385926 | 0.01656699 | -30.75978 | -0.0005899642 | 0.02254998 | -38.22262 | 2.075e-13 | -2.6015e-12 | -9.885e-13 | -6.9285e-12 | -1.3914e-11 | -1.319796e-08 | 1.670657e-07 | 6.006089e-08 | 3.985805e-07 | 7.020071e-07 | E Dielectric | 3.9 |  | 4.358612e-08 | -2.732272e-07 | -6.921266e-08 | -3.638391e-07 | -5.845372e-07 |  | 1.463537e-09 | 2.345119e-07 | 3.030914e-08 | 1.334818e-06 | 4.140694e-06 | -4 | [6 empty] | -4 | 1.463537e-09 | 2.345119e-07 | 3.030914e-08 | 1.334818e-06 | 4.140694e-06
-5 | 1.08126e-09 | 1e-13 | 1.08126e-09 | -6.4763e-11 | -6.3685e-11 | -6.7047e-11 | -7.3267e-11 | -9.0408e-11 | 6.4763e-11 | 6.3685e-11 | 6.7047e-11 | 7.3267e-11 | 9.0408e-11 | 8.047546e-06 | 7.980288e-06 | 8.188223e-06 | 8.559614e-06 | 9.508312e-06 | [7 empty] | -2.263e-12 | -3.631e-12 | -1.4545e-12 | -3.942e-12 | -7.177e-12 | 1.431482e-07 | 2.343819e-07 | 8.980145e-08 | 2.368195e-07 | 3.937089e-07 | t dielectric (nm) | 290 |  | -4.753513e-07 | -3.813523e-07 | -1.01841e-07 | -2.070078e-07 | -3.015109e-07 |  | 1.721716e-07 | 4.615706e-07 | 6.775741e-08 | 4.712214e-07 | 1.302388e-06 | -5 | [6 empty] | -5 | 1.721716e-07 | 4.615706e-07 | 6.775741e-08 | 4.712214e-07 | 1.302388e-06
-6 | 3.20156e-09 | 1.68e-13 | 3.20156e-09 | -6.2004e-11 | -5.8046e-11 | -6.6734e-11 | -6.8772e-11 | -8.479e-11 | 6.2004e-11 | 5.8046e-11 | 6.6734e-11 | 6.8772e-11 | 8.479e-11 | 7.874262e-06 | 7.618793e-06 | 8.169088e-06 | 8.292889e-06 | 9.208149e-06 | [7 empty] | 1.2155e-12 | -4.0545e-12 | -1.3955e-12 | -3.945e-12 | -8.122e-12 | -7.643979e-08 | 2.760905e-07 | 8.632568e-08 | 2.450983e-07 | 4.644487e-07 | t dielectric (cm) | 2.9e-05 |  | 2.553202e-07 | -4.258312e-07 | -9.770993e-08 | -2.071654e-07 | -3.412111e-07 |  | 4.909408e-08 | 6.404613e-07 | 6.261382e-08 | 5.047436e-07 | 1.812448e-06 | -6 | [6 empty] | -6 | 4.909408e-08 | 6.404613e-07 | 6.261382e-08 | 5.047436e-07 | 1.812448e-06
-7 | 5.76193e-09 | 2.35e-13 | 5.76193e-09 | -6.0237e-11 | -5.6423e-11 | -6.4138e-11 | -6.5383e-11 | -7.6054e-11 | 6.0237e-11 | 5.6423e-11 | 6.4138e-11 | 6.5383e-11 | 7.6054e-11 | 7.76125e-06 | 7.511524e-06 | 8.00862e-06 | 8.085976e-06 | 8.720894e-06 | [7 empty] | 2.81765e-11 | -5.895e-13 | -1.7675e-12 | -1.434e-12 | -6.0795e-12 | -1.518218e-06 | 3.944686e-08 | 1.119137e-07 | 8.966637e-08 | 3.637298e-07 | C dielectric (F/cm^2) | 1.190172e-08 |  | 5.918575e-06 | -6.19133e-08 | -1.237566e-07 | -7.530422e-08 | -2.554042e-07 |  | 1.936681e-05 | 1.30742e-08 | 1.052342e-07 | 6.755372e-08 | 1.111598e-06 | -7 | [6 empty] | -7 | 1.936681e-05 | 1.30742e-08 | 1.052342e-07 | 6.755372e-08 | 1.111598e-06
-8 | 8.62316e-09 | 2.45e-13 | 8.62316e-09 | -6.4435e-11 | -4.9937e-11 | -6.3943e-11 | -6.0882e-11 | -6.8546e-11 | 6.4435e-11 | 4.9937e-11 | 6.3943e-11 | 6.0882e-11 | 6.8546e-11 | 8.027141e-06 | 7.066612e-06 | 7.996437e-06 | 7.802692e-06 | 8.279251e-06 | [7 empty] | 1.49269e-10 | 6.3655e-12 | -3.284e-12 | 1.19e-13 | -3.7385e-12 | -5.512354e-06 | -4.248503e-07 | 2.10904e-07 | -7.618136e-09 | 2.322927e-07 |  |  |  | 3.135449e-05 | 6.685481e-07 | -2.299387e-07 | 6.249095e-09 | -1.570571e-07 |  | 0.000255308 | 1.516568e-06 | 3.737315e-07 | 4.876267e-10 | 4.53379e-07 | -8 | [6 empty] | -8 | 0.000255308 | 1.516568e-06 | 3.737315e-07 | 4.876267e-10 | 4.53379e-07
-9 | 9.04203e-09 | 1.39e-13 | 9.04203e-09 | -1.1659e-10 | -5.5244e-11 | -6.0603e-11 | -6.2515e-11 | -6.3895e-11 | 1.1659e-10 | 5.5244e-11 | 6.0603e-11 | 6.2515e-11 | 6.3895e-11 | 1.079768e-05 | 7.432631e-06 | 7.784793e-06 | 7.906643e-06 | 7.993435e-06 | [7 empty] | 6.16955e-10 | 2.78945e-11 | 2.34e-12 | 9.05e-14 | 1.6e-13 | -1.297573e-05 | -1.552294e-06 | -1.474984e-07 | -5.718899e-09 | -9.995714e-09 | Device |  |  | 0.0001295936 | 2.92967e-06 | 1.638418e-07 | 4.752463e-09 | 6.721715e-09 |  | 0.001414666 | 2.024596e-05 | 1.827951e-07 | 2.747989e-10 | 8.394943e-10 | -9 | [6 empty] | -9 | 0.001414666 | 2.024596e-05 | 1.827951e-07 | 2.747989e-10 | 8.394943e-10
-10 | 1.19665e-08 | 9.9e-14 | 1.19665e-08 | -3.62973e-10 | -6.2668e-11 | -5.7375e-11 | -6.112e-11 | -6.1069e-11 | 3.62973e-10 | 6.2668e-11 | 5.7375e-11 | 6.112e-11 | 6.1069e-11 | 1.905185e-05 | 7.916312e-06 | 7.574629e-06 | 7.817928e-06 | 7.814666e-06 | [7 empty] | 2.1984885e-09 | 1.399385e-10 | 3.40955e-11 | 9.8785e-12 | 4.354e-12 | -2.497027e-05 | -5.295829e-06 | -1.815497e-06 | -5.87618e-07 | -2.692986e-07 | W (um) | 1000 |  | 0.0004618004 | 1.469729e-05 | 2.387294e-06 | 5.187536e-07 | 1.829147e-07 |  | 0.005238858 | 0.0002356449 | 2.769373e-05 | 2.901217e-06 | 6.093379e-07 | -10 | [6 empty] | -10 | 0.005238858 | 0.0002356449 | 2.769373e-05 | 2.901217e-06 | 6.093379e-07
-11 | 1.81119e-08 | 2.45e-13 | 1.81119e-08 | -1.3505e-09 | -1.11033e-10 | -6.5283e-11 | -6.2696e-11 | -6.4215e-11 | 1.3505e-09 | 1.11033e-10 | 6.5283e-11 | 6.2696e-11 | 6.4215e-11 | 3.674915e-05 | 1.053722e-05 | 8.07979e-06 | 7.918081e-06 | 8.013426e-06 | [7 empty] | 5.9239e-09 | 6.035935e-10 | 1.779495e-10 | 7.24275e-11 | 2.2127e-11 | -3.906735e-05 | -1.288504e-05 | -6.221465e-06 | -3.244275e-06 | -1.200709e-06 | L (um) | 50 |  | 0.001244337 | 6.339349e-05 | 1.245964e-05 | 3.803414e-06 | 9.295712e-07 |  | 0.01282384 | 0.00139496 | 0.0003252186 | 8.843525e-05 | 1.21134e-05 | -11 | [6 empty] | -11 | 0.01282384 | 0.00139496 | 0.0003252186 | 8.843525e-05 | 1.21134e-05
-12 | 2.35517e-08 | 2.41e-13 | 2.35517e-08 | -4.75995e-09 | -3.42545e-10 | -1.25566e-10 | -8.0877e-11 | -6.9777e-11 | 4.75995e-09 | 3.42545e-10 | 1.25566e-10 | 8.0877e-11 | 6.9777e-11 | 6.899239e-05 | 1.850797e-05 | 1.120562e-05 | 8.993164e-06 | 8.353263e-06 | [7 empty] | 1.4259575e-08 | 2.2442475e-09 | 6.92542e-10 | 3.51061e-10 | 1.37866e-10 | -5.671661e-05 | -2.549886e-05 | -1.383073e-05 | -9.494478e-06 | -5.117305e-06 | W/L | 20 |  | 0.002995275 | 0.0002357061 | 4.849031e-05 | 1.843541e-05 | 5.79185e-06 |  | 0.02702779 | 0.005463004 | 0.001607238 | 0.0007574122 | 0.0002200253 | -12 | [6 empty] | -12 | 0.02702779 | 0.005463004 | 0.001607238 | 0.0007574122 | 0.0002200253
-13 | 2.96119e-08 | 2.56e-13 | 2.96119e-08 | -1.31983e-08 | -1.31822e-09 | -4.21182e-10 | -2.07551e-10 | -1.08469e-10 | 1.31983e-08 | 1.31822e-09 | 4.21182e-10 | 2.07551e-10 | 1.08469e-10 | 0.0001148839 | 3.63073e-05 | 2.052272e-05 | 1.440663e-05 | 1.041485e-05 | [7 empty] | 2.97129e-08 | 5.69709e-09 | 2.273934e-09 | 1.2005695e-09 | 6.034605e-10 | -7.730237e-05 | -3.822099e-05 | -2.498438e-05 | -1.833435e-05 | -1.292673e-05 |  |  |  | 0.006241302 | 0.0005983471 | 0.000159216 | 6.304599e-05 | 2.535181e-05 |  | 0.05020832 | 0.01227422 | 0.005244782 | 0.002824368 | 0.001404001 | -13 | [6 empty] | -13 | 0.05020832 | 0.01227422 | 0.005244782 | 0.002824368 | 0.001404001
-14 | 3.59088e-08 | 2.7e-13 | 3.59088e-08 | -3.32791e-08 | -4.83104e-09 | -1.51065e-09 | -7.82999e-10 | -3.45509e-10 | 3.32791e-08 | 4.83104e-09 | 1.51065e-09 | 7.82999e-10 | 3.45509e-10 | 0.0001824256 | 6.950568e-05 | 3.886708e-05 | 2.798212e-05 | 1.858787e-05 | [7 empty] | 5.366945e-08 | 1.325183e-08 | 5.366975e-09 | 3.5194755e-09 | 2.1167605e-09 | -9.628253e-05 | -5.375521e-05 | -3.589412e-05 | -3.022983e-05 | -2.454033e-05 |  |  |  | 0.01127346 | 0.001391797 | 0.0003757841 | 0.0001848196 | 8.892663e-05 |  | 0.07789061 | 0.02427902 | 0.01082522 | 0.00767824 | 0.005060004 | -14 | [6 empty] | -14 | 0.07789061 | 0.02427902 | 0.01082522 | 0.00767824 | 0.005060004
-15 | 4.2803e-08 | 2.6e-13 | 4.2803e-08 | -7.26241e-08 | -1.27124e-08 | -4.96905e-09 | -2.60869e-09 | -1.31539e-09 | 7.26241e-08 | 1.27124e-08 | 4.96905e-09 | 2.60869e-09 | 1.31539e-09 | 0.0002694886 | 0.0001127493 | 7.049149e-05 | 5.107534e-05 | 3.626831e-05 | [7 empty] | 9.352045e-08 | 2.710085e-08 | 1.1751125e-08 | 7.441205e-09 | 4.845605e-09 | -0.0001200424 | -7.296416e-05 | -4.912146e-05 | -4.058929e-05 | -3.432202e-05 |  |  |  | 0.01964431 | 0.002846316 | 0.0008227887 | 0.000390763 | 0.0002035674 |  | 0.1210763 | 0.04473107 | 0.02027368 | 0.01384245 | 0.009897734 | -15 | [6 empty] | -15 | 0.1210763 | 0.04473107 | 0.02027368 | 0.01384245 | 0.009897734
-16 | 5.02962e-08 | 3e-13 | 5.02962e-08 | -1.40618e-07 | -3.13347e-08 | -1.22446e-08 | -7.82195e-09 | -4.57903e-09 | 1.40618e-07 | 3.13347e-08 | 1.22446e-08 | 7.82195e-09 | 4.57903e-09 | 0.0003749907 | 0.0001770161 | 0.0001106553 | 8.844179e-05 | 6.766853e-05 | [7 empty] | 1.54011e-07 | 4.654065e-08 | 2.292305e-08 | 1.4779275e-08 | 1.0067885e-08 | -0.0001474076 | -8.785521e-05 | -6.51824e-05 | -5.244929e-05 | -4.477044e-05 |  |  |  | 0.03235056 | 0.004888016 | 0.001605023 | 0.00077611 | 0.0004229591 |  | 0.1825703 | 0.06485227 | 0.03569857 | 0.0231137 | 0.01684119 | -16 | [6 empty] | -16 | 0.1825703 | 0.06485227 | 0.03569857 | 0.0231137 | 0.01684119
-17 | 5.82642e-08 | 2.69e-13 | 5.82642e-08 | -2.59665e-07 | -6.69141e-08 | -2.84713e-08 | -1.74911e-08 | -1.10066e-08 | 2.59665e-07 | 6.69141e-08 | 2.84713e-08 | 1.74911e-08 | 1.10066e-08 | 0.0005095734 | 0.0002586776 | 0.0001687344 | 0.0001322539 | 0.0001049123 | [7 empty] | 2.36121e-07 | 8.121545e-08 | 4.048745e-08 | 2.66267e-08 | 1.868045e-08 | -0.0001729711 | -0.0001101111 | -8.104607e-05 | -6.686223e-05 | -5.750689e-05 |  |  |  | 0.04959807 | 0.008529799 | 0.002834845 | 0.001398259 | 0.0007847792 |  | 0.2513839 | 0.1018714 | 0.05518919 | 0.03756227 | 0.02778625 | -17 | [6 empty] | -17 | 0.2513839 | 0.1018714 | 0.05518919 | 0.03756227 | 0.02778625
-18 | 6.69813e-08 | 3.02e-13 | 6.69813e-08 | -4.4864e-07 | -1.24416e-07 | -5.80907e-08 | -3.73805e-08 | -2.47148e-08 | 4.4864e-07 | 1.24416e-07 | 5.80907e-08 | 3.73805e-08 | 2.47148e-08 | 0.0006698059 | 0.0003527265 | 0.0002410201 | 0.0001933404 | 0.0001572094 | [7 empty] | 3.40535e-07 | 1.352105e-07 | 6.718115e-08 | 4.241925e-08 | 3.122305e-08 | -0.0001965361 | -0.000137817 | -9.883727e-05 | -7.812898e-05 | -6.901042e-05 |  |  |  | 0.0715306 | 0.01420073 | 0.004703881 | 0.002227579 | 0.001311703 |  | 0.3245449 | 0.1595864 | 0.08207891 | 0.05128785 | 0.04001469 | -18 | [6 empty] | -18 | 0.0715306 | 0.1595864 | 0.08207891 | 0.05128785 | 0.04001469
-19 | 7.65303e-08 | 2.9e-13 | 7.65303e-08 | -7.31907e-07 | -2.29345e-07 | -1.094462e-07 | -7.07445e-08 | -4.83675e-08 | 7.31907e-07 | 2.29345e-07 | 1.094462e-07 | 7.07445e-08 | 4.83675e-08 | 0.0008555156 | 0.0004788998 | 0.0003308265 | 0.0002659784 | 0.0002199261 | [7 empty] | 4.829765e-07 | 2.065445e-07 | 1.088594e-07 | 6.864575e-08 | 4.867025e-08 | -0.000223752 | -0.00016131 | -0.0001205784 | -9.506563e-05 | -8.089552e-05 |  |  |  | 0.101451 | 0.02169271 | 0.007622103 | 0.003604822 | 0.002044672 |  | 0.4206529 | 0.2186315 | 0.1221601 | 0.07593415 | 0.05498435 | -19 | [6 empty] | -19 | 0.101451 | 0.2186315 | 0.1221601 | 0.07593415 | 0.05498435
-20 | 8.63321e-08 | 2.83e-13 | 8.63321e-08 | -1.12971e-06 | -3.94837e-07 | -1.92453e-07 | -1.22219e-07 | -8.71609e-08 | 1.12971e-06 | 3.94837e-07 | 1.92453e-07 | 1.22219e-07 | 8.71609e-08 | 0.001062878 | 0.0006283606 | 0.0004386947 | 0.0003495983 | 0.0002952302 | [7 empty] | 6.6308e-07 | 3.042075e-07 | 1.69255e-07 | 1.07641e-07 | 7.663155e-08 | -0.0002521217 | -0.0001866321 | -0.0001449887 | -0.000115675 | -9.755013e-05 |  |  |  | 0.1392823 | 0.03194994 | 0.01185087 | 0.005652595 | 0.003219347 |  | 0.5340852 | 0.2926595 | 0.1766276 | 0.1124266 | 0.07995503 | -20 | [6 empty] | -20 | 0.1392823 | 0.2926595 | 0.1766276 | 0.1124266 | 0.07995503
-21 | 9.69833e-08 | 3e-13 | 9.69833e-08 | -1.69786e-06 | -6.42434e-07 | -3.27165e-07 | -2.08036e-07 | -1.45708e-07 | 1.69786e-06 | 6.42434e-07 | 3.27165e-07 | 2.08036e-07 | 1.45708e-07 | 0.00130302 | 0.0008015198 | 0.0005719834 | 0.0004561096 | 0.0003817172 | [7 empty] | 8.6815e-07 | 4.20403e-07 | 2.504625e-07 | 1.60077e-07 | 1.1704e-07 | -0.0002750646 | -0.0002081818 | -0.0001690056 | -0.0001353286 | -0.0001172761 |  |  |  | 0.182358 | 0.04415358 | 0.01753685 | 0.008406188 | 0.004916935 |  | 0.6357105 | 0.3641461 | 0.2399894 | 0.1538754 | 0.1155605 | -21 | [6 empty] | -21 | 0.182358 | 0.3641461 | 0.2399894 | 0.1538754 | 0.1155605
-22 | 1.02854e-07 | 1.96e-13 | 1.02854e-07 | -2.45587e-06 | -1.003252e-06 | -5.30963e-07 | -3.37501e-07 | -2.40424e-07 | 2.45587e-06 | 1.003252e-06 | 5.30963e-07 | 3.37501e-07 | 2.40424e-07 | 0.001567122 | 0.001001625 | 0.0007286721 | 0.0005809484 | 0.0004903305 | [7 empty] | 1.109845e-06 | 5.85604e-07 | 3.503935e-07 | 2.310435e-07 | 1.696445e-07 | -0.0002975914 | -0.0002364902 | -0.0001905851 | -0.0001566242 | -0.0001355292 |  |  |  | 0.2331269 | 0.06150411 | 0.02453381 | 0.01213288 | 0.007126888 |  | 0.7440992 | 0.4699118 | 0.3051885 | 0.2061143 | 0.1543319 | -22 | [6 empty] | -22 | 0.2331269 | 0.4699118 | 0.3051885 | 0.2061143 | 0.1543319
-23 | 1.17254e-07 | 2.62e-13 | 1.17254e-07 | -3.43416e-06 | -1.48324e-06 | -8.2809e-07 | -5.2819e-07 | -3.79788e-07 | 3.43416e-06 | 1.48324e-06 | 8.2809e-07 | 5.2819e-07 | 3.79788e-07 | 0.001853149 | 0.001217883 | 0.0009099945 | 0.0007267668 | 0.0006162694 | [7 empty] | 1.384095e-06 | 7.8953e-07 | 4.88475e-07 | 3.18115e-07 | 2.386625e-07 | -0.0003186515 | -0.0002660297 | -0.0002167616 | -0.0001761581 | -0.0001547673 |  |  |  | 0.2907341 | 0.08292181 | 0.03420198 | 0.0167053 | 0.01002638 |  | 0.8531437 | 0.594635 | 0.3947798 | 0.2607325 | 0.2012558 | -23 | Vd | Vth | Sat | Mid | Lin |  | -23 | 0.2907341 | 0.594635 | 0.3947798 | 0.2607325 | 0.2012558
-24 | 1.30556e-07 | 2.88e-13 | 1.30556e-07 | -4.67556e-06 | -2.17446e-06 | -1.23175e-06 | -7.99588e-07 | -5.79713e-07 | 4.67556e-06 | 2.17446e-06 | 1.23175e-06 | 7.99588e-07 | 5.79713e-07 | 0.002162304 | 0.001474605 | 0.001109842 | 0.0008941968 | 0.0007613889 | [7 empty] | 1.68131e-06 | 1.007805e-06 | 6.6693e-07 | 4.37551e-07 | 3.222435e-07 | -0.000336432 | -0.0002861805 | -0.0002459549 | -0.0001999506 | -0.0001725234 |  |  |  | 0.3531652 | 0.1058465 | 0.04669702 | 0.02297729 | 0.01353768 |  | 0.9510095 | 0.6881296 | 0.5082778 | 0.3359199 | 0.2500842 | -24 | -20 | 2.545795 | 0 - -17 | -17.45421 | 18 - -100 |  | -24 | 0.3531652 | 0.6881296 | 0.5082778 | 0.3359199 | 0.2500842
-25 | 1.43367e-07 | 2.9e-13 | 1.43367e-07 | -6.20235e-06 | -3.0623e-06 | -1.80504e-06 | -1.16442e-06 | -8.57113e-07 | 6.20235e-06 | 3.0623e-06 | 1.80504e-06 | 1.16442e-06 | 8.57113e-07 | 0.002490452 | 0.001749943 | 0.001343518 | 0.001079083 | 0.000925804 | [7 empty] | 2.0039e-06 | 1.265355e-06 | 8.7098e-07 | 5.88345e-07 | 4.348285e-07 | -0.0003524404 | -0.0003075058 | -0.0002699152 | -0.0002254928 | -0.0001941311 |  |  |  | 0.4209264 | 0.1328962 | 0.06098416 | 0.030896 | 0.01826746 |  | 1.043666 | 0.7945054 | 0.6121314 | 0.427224 | 0.3166507 | -25 | -40 | -17.34872 | 0 - -57 | -57.34872 | 58 - -100 |  | -25 | 0.4209264 | 0.7945054 | 0.6121314 | 0.427224 | 0.3166507
-26 | 1.5748e-07 | 3.09e-13 | 1.5748e-07 | -8.03818e-06 | -4.19007e-06 | -2.56561e-06 | -1.67469e-06 | -1.2242e-06 | 8.03818e-06 | 4.19007e-06 | 2.56561e-06 | 1.67469e-06 | 1.2242e-06 | 0.002835168 | 0.002046966 | 0.001601752 | 0.001294098 | 0.001106436 | [7 empty] | 2.32036e-06 | 1.555675e-06 | 1.105145e-06 | 7.60815e-07 | 5.79715e-07 | -0.0003627879 | -0.000327574 | -0.0002918155 | -0.0002468637 | -0.0002187326 |  |  |  | 0.4874 | 0.1633876 | 0.0773799 | 0.03995298 | 0.02435424 |  | 1.105849 | 0.9015896 | 0.7154956 | 0.5120407 | 0.4019917 | -26 | -60 | -30.21011 | 0 - -90 | -90.21011 | 91 - -100 |  | -26 | 0.4874 | 0.9015896 | 0.7154956 | 0.5120407 | 0.4019917
-27 | 1.72425e-07 | 2.96e-13 | 1.72425e-07 | -1.021015e-05 | -5.59301e-06 | -3.547e-06 | -2.34111e-06 | -1.72677e-06 | 1.021015e-05 | 5.59301e-06 | 3.547e-06 | 2.34111e-06 | 1.72677e-06 | 0.003195333 | 0.002364955 | 0.001883348 | 0.001530069 | 0.001314066 | [7 empty] | 2.698225e-06 | 1.881685e-06 | 1.364275e-06 | 9.63495e-07 | 7.39965e-07 | -0.0003775932 | -0.0003469327 | -0.0003108784 | -0.0002679347 | -0.00023833 |  |  |  | 0.5667719 | 0.1976274 | 0.09552362 | 0.0505964 | 0.03108646 |  | 1.197949 | 1.011302 | 0.8120281 | 0.6031816 | 0.4772516 | -27 | -80 | -35.73393 | 0 - -100 | -115.7339 | N/A |  | -27 | 0.5667719 | 1.011302 | 0.8120281 | 0.6031816 | 0.4772516
-28 | 1.88251e-07 | 2.95e-13 | 1.88251e-07 | -1.26789e-05 | -7.30142e-06 | -4.7759e-06 | -3.19632e-06 | -2.38363e-06 | 1.26789e-05 | 7.30142e-06 | 4.7759e-06 | 3.19632e-06 | 2.38363e-06 | 0.003560744 | 0.002702114 | 0.002185383 | 0.001787825 | 0.001543901 | [7 empty] | 3.1209e-06 | 2.20289e-06 | 1.64951e-06 | 1.20167e-06 | 9.32135e-07 | -0.0003945244 | -0.0003597323 | -0.0003281286 | -0.0002892673 | -0.0002585713 |  |  |  | 0.6555563 | 0.2313625 | 0.1154952 | 0.06310378 | 0.03915966 |  | 1.30779 | 1.087299 | 0.904645 | 0.7030541 | 0.5617598 | -28 | -100 | -38.22262 | 0 - -100 | -138.2226 | N/A |  | -28 | 0.6555563 | 1.087299 | 0.904645 | 0.7030541 | 0.5617598
-29 | 2.05385e-07 | 3.04e-13 | 2.05385e-07 | -1.56066e-05 | -9.35638e-06 | -6.27555e-06 | -4.2681e-06 | -3.2067e-06 | 1.56066e-05 | 9.35638e-06 | 6.27555e-06 | 4.2681e-06 | 3.2067e-06 | 0.003950519 | 0.00305882 | 0.002505105 | 0.002065938 | 0.001790726 | [7 empty] | 3.49235e-06 | 2.59086e-06 | 1.971335e-06 | 1.46915e-06 | 1.153615e-06 | -0.0004012558 | -0.000377033 | -0.0003457451 | -0.0003092679 | -0.0002787249 |  |  |  | 0.7335807 | 0.2721097 | 0.1380287 | 0.07715006 | 0.0484642 |  | 1.352798 | 1.194397 | 1.00439 | 0.8036369 | 0.6527421 | -29 | [6 empty] | -29 | 0.7335807 | 1.194397 | 1.00439 | 0.8036369 | 0.6527421
-30 | 2.2359e-07 | 3.07e-13 | 2.2359e-07 | -1.89207e-05 | -1.17072e-05 | -8.07492e-06 | -5.59966e-06 | -4.2479e-06 | 1.89207e-05 | 1.17072e-05 | 8.07492e-06 | 5.59966e-06 | 4.2479e-06 | 0.004349793 | 0.003421579 | 0.00284164 | 0.00236636 | 0.002061043 | [7 empty] | 3.8472e-06 | 3.0274e-06 | 2.28939e-06 | 1.75607e-06 | 1.401495e-06 | -0.0004045947 | -0.0003964601 | -0.0003577818 | -0.0003261079 | -0.0002971539 |  |  |  | 0.8081182 | 0.3179581 | 0.1602982 | 0.09221721 | 0.05887781 |  | 1.375405 | 1.320654 | 1.07554 | 0.8935373 | 0.741913 | -30 | [6 empty] | -30 | 0.8081182 | 1.320654 | 1.07554 | 0.8935373 | 0.741913
-31 | 2.42056e-07 | 3.05e-13 | 2.42056e-07 | -2.25913e-05 | -1.45381e-05 | -1.021822e-05 | -7.2064e-06 | -5.51393e-06 | 2.25913e-05 | 1.45381e-05 | 1.021822e-05 | 7.2064e-06 | 5.51393e-06 | 0.004753031 | 0.003812886 | 0.003196595 | 0.002684474 | 0.002348176 | [7 empty] | 4.21255e-06 | 3.441e-06 | 2.67224e-06 | 2.08019e-06 | 1.681055e-06 | -0.0004081032 | -0.0004076497 | -0.0003741819 | -0.0003434958 | -0.0003155462 |  |  |  | 0.8848613 | 0.3613972 | 0.1871045 | 0.1092378 | 0.07062233 |  | 1.399362 | 1.396254 | 1.176402 | 0.9913639 | 0.8365967 | -31 | [6 empty] | -31 | 0.8848613 | 1.396254 | 1.176402 | 0.9913639 | 0.8365967
-32 | 2.6208e-07 | 2.85e-13 | 2.6208e-07 | -2.66151e-05 | -1.7762e-05 | -1.26537e-05 | -9.1118e-06 | -7.05089e-06 | 2.66151e-05 | 1.7762e-05 | 1.26537e-05 | 9.1118e-06 | 7.05089e-06 | 0.005158982 | 0.004214499 | 0.003557204 | 0.003018576 | 0.002655351 | [7 empty] | 4.56745e-06 | 3.88585e-06 | 3.1064e-06 | 2.40785e-06 | 1.98833e-06 | -0.000410074 | -0.0004192947 | -0.0003931772 | -0.0003566904 | -0.0003327122 |  |  |  | 0.9594093 | 0.4081184 | 0.2175035 | 0.1264444 | 0.08353117 |  | 1.41291 | 1.477164 | 1.298874 | 1.068988 | 0.9300953 | -32 | [6 empty] | -32 | 0.9594093 | 1.477164 | 1.298874 | 1.068988 | 0.9300953
-33 | 2.82813e-07 | 3.07e-13 | 2.82813e-07 | -3.10164e-05 | -2.14201e-05 | -1.55627e-05 | -1.136678e-05 | -8.87604e-06 | 3.10164e-05 | 2.14201e-05 | 1.55627e-05 | 1.136678e-05 | 8.87604e-06 | 0.005569237 | 0.004628185 | 0.003944959 | 0.003371466 | 0.002979268 | [7 empty] | 4.9026e-06 | 4.33705e-06 | 3.5134e-06 | 2.78536e-06 | 2.29268e-06 | -0.0004099707 | -0.0004288163 | -0.0004039412 | -0.0003720269 | -0.0003448548 |  |  |  | 1.029809 | 0.4555065 | 0.2460008 | 0.1462687 | 0.09631714 |  | 1.412199 | 1.545015 | 1.370965 | 1.162891 | 0.9992238 | -33 | [6 empty] | -33 | 1.029809 | 1.545015 | 1.370965 | 1.162891 | 0.9992238
-34 | 3.04158e-07 | 3.04e-13 | 3.04158e-07 | -3.575e-05 | -2.55337e-05 | -1.88665e-05 | -1.39275e-05 | -1.102755e-05 | 3.575e-05 | 2.55337e-05 | 1.88665e-05 | 1.39275e-05 | 1.102755e-05 | 0.00597913 | 0.005053088 | 0.004343558 | 0.003731957 | 0.003320776 | [7 empty] | 5.23375e-06 | 4.8016e-06 | 3.956e-06 | 3.21945e-06 | 2.642875e-06 | -0.0004096075 | -0.0004372752 | -0.0004156181 | -0.0003904791 | -0.0003590986 |  |  |  | 1.099368 | 0.5042967 | 0.2769907 | 0.1690643 | 0.1110291 |  | 1.409698 | 1.606571 | 1.451373 | 1.281108 | 1.083471 | -34 | [6 empty] | -34 | 1.099368 | 1.606571 | 1.451373 | 1.281108 | 1.083471
-35 | 3.26771e-07 | 2.96e-13 | 3.26771e-07 | -4.08216e-05 | -3.00942e-05 | -2.25895e-05 | -1.69375e-05 | -1.34614e-05 | 4.08216e-05 | 3.00942e-05 | 2.25895e-05 | 1.69375e-05 | 1.34614e-05 | 0.006389178 | 0.005485818 | 0.004752841 | 0.004115519 | 0.003668978 | [7 empty] | 5.52905e-06 | 5.28375e-06 | 4.4251e-06 | 3.63135e-06 | 3.03515e-06 | -0.000406789 | -0.0004454173 | -0.0004271352 | -0.0004019252 | -0.0003752451 |  |  |  | 1.161397 | 0.5549354 | 0.3098361 | 0.1906945 | 0.1275088 |  | 1.390364 | 1.666957 | 1.532924 | 1.357315 | 1.183097 | -35 | [6 empty] | -35 | 1.161397 | 1.666957 | 1.532924 | 1.357315 | 1.183097
-36 | 3.49764e-07 | 3.03e-13 | 3.49764e-07 | -4.62175e-05 | -3.51369e-05 | -2.67785e-05 | -2.03664e-05 | -1.63133e-05 | 4.62175e-05 | 3.51369e-05 | 2.67785e-05 | 2.03664e-05 | 1.63133e-05 | 0.006798345 | 0.005927639 | 0.005174795 | 0.004512915 | 0.004038973 | [7 empty] | 5.7874e-06 | 5.77865e-06 | 4.8974e-06 | 4.0541e-06 | 3.40795e-06 | -0.0004018897 | -0.0004528384 | -0.0004363958 | -0.0004116224 | -0.000385155 |  |  |  | 1.215664 | 0.6069131 | 0.3429055 | 0.2128946 | 0.1431704 |  | 1.357075 | 1.722966 | 1.600115 | 1.423601 | 1.246411 | -36 | [6 empty] | -36 | 1.215664 | 1.722966 | 1.600115 | 1.423601 | 1.246411
-37 | 3.727e-07 | 2.77e-13 | 3.727e-07 | -5.18797e-05 | -4.06617e-05 | -3.14397e-05 | -2.42002e-05 | -1.95317e-05 | 5.18797e-05 | 4.06617e-05 | 3.14397e-05 | 2.42002e-05 | 1.95317e-05 | 0.007202756 | 0.006376653 | 0.005607112 | 0.00491937 | 0.004419468 | [7 empty] | 6.00085e-06 | 6.2783e-06 | 5.3774e-06 | 4.52495e-06 | 3.82195e-06 | -0.0003949138 | -0.0004592173 | -0.0004443089 | -0.00042346 | -0.0003967769 |  |  |  | 1.2605 | 0.6593898 | 0.3765141 | 0.2376205 | 0.1605629 |  | 1.310373 | 1.771849 | 1.658671 | 1.506659 | 1.322766 | -37 | [6 empty] | -37 | 1.2605 | 1.771849 | 1.658671 | 1.506659 | 1.322766
-38 | 3.994e-07 | 2.96e-13 | 3.994e-07 | -5.77923e-05 | -4.66942e-05 | -3.65733e-05 | -2.84746e-05 | -2.31292e-05 | 5.77923e-05 | 4.66942e-05 | 3.65733e-05 | 2.84746e-05 | 2.31292e-05 | 0.007602125 | 0.006833315 | 0.006047586 | 0.00533616 | 0.004809283 | [7 empty] | 6.2008e-06 | 6.78365e-06 | 5.9116e-06 | 5.03785e-06 | 4.26645e-06 | -0.0003880276 | -0.0004647563 | -0.0004545865 | -0.0004363646 | -0.0004088129 |  |  |  | 1.3025 | 0.7124651 | 0.4139176 | 0.2645546 | 0.1792366 |  | 1.265073 | 1.81485 | 1.736294 | 1.599886 | 1.404234 | -38 | [6 empty] | -38 | 1.3025 | 1.81485 | 1.736294 | 1.599886 | 1.404234
-39 | 4.25812e-07 | 3.07e-13 | 4.25812e-07 | -6.38814e-05 | -5.32183e-05 | -4.21945e-05 | -3.32501e-05 | -2.71756e-05 | 6.38814e-05 | 5.32183e-05 | 4.21945e-05 | 3.32501e-05 | 2.71756e-05 | 0.007992584 | 0.007295087 | 0.006495729 | 0.00576629 | 0.005213022 | [7 empty] | 6.37465e-06 | 7.28085e-06 | 6.47035e-06 | 5.543e-06 | 4.72935e-06 | -0.0003806561 | -0.0004688868 | -0.0004647894 | -0.000446123 | -0.0004198027 |  |  |  | 1.339018 | 0.7646844 | 0.4530401 | 0.2910818 | 0.1986834 |  | 1.217463 | 1.847252 | 1.815108 | 1.672243 | 1.480746 | -39 | [6 empty] | -39 | 1.339018 | 1.847252 | 1.815108 | 1.672243 | 1.480746
-40 | 4.53611e-07 | 3.5e-13 | 4.53611e-07 | -7.01939e-05 | -6.02615e-05 | -4.83965e-05 | -3.85503e-05 | -3.16621e-05 | 7.01939e-05 | 6.02615e-05 | 4.83965e-05 | 3.85503e-05 | 3.16621e-05 | 0.00837818 | 0.007762828 | 0.006956759 | 0.006208889 | 0.005626909 | [7 empty] | 6.50625e-06 | 7.78405e-06 | 6.99805e-06 | 6.0381e-06 | 5.2314e-06 | -0.0003717871 | -0.0004725956 | -0.0004710697 | -0.0004531707 | -0.0004317306 |  |  |  | 1.366661 | 0.8175339 | 0.4899885 | 0.3170812 | 0.2197749 |  | 1.161392 | 1.87659 | 1.864492 | 1.725495 | 1.566087 | -40 | [6 empty] | -40 | 1.366661 | 1.87659 | 1.864492 | 1.725495 | 1.566087
-41 | 4.82321e-07 | 3e-13 | 4.82321e-07 | -7.66307e-05 | -6.778e-05 | -5.51352e-05 | -4.43361e-05 | -3.66343e-05 | 7.66307e-05 | 6.778e-05 | 5.51352e-05 | 4.43361e-05 | 3.66343e-05 | 0.008753896 | 0.008232861 | 0.007425308 | 0.006658536 | 0.006052628 | [7 empty] | 6.6338e-06 | 8.29175e-06 | 7.54015e-06 | 6.5569e-06 | 5.73015e-06 | -0.0003637876 | -0.0004760498 | -0.0004770804 | -0.0004605177 | -0.0004411998 |  |  |  | 1.393454 | 0.870856 | 0.5279452 | 0.3443251 | 0.2407277 |  | 1.111951 | 1.904122 | 1.912376 | 1.781898 | 1.635538 | -41 | [6 empty] | -41 | 1.393454 | 1.904122 | 1.912376 | 1.781898 | 1.635538
-42 | 5.10105e-07 | 3.1e-13 | 5.10105e-07 | -8.32064e-05 | -7.58296e-05 | -6.23926e-05 | -5.06265e-05 | -4.21249e-05 | 8.32064e-05 | 7.58296e-05 | 6.23926e-05 | 5.06265e-05 | 4.21249e-05 | 0.009121754 | 0.008708019 | 0.007898899 | 0.00711523 | 0.00649037 | [7 empty] | 6.7162e-06 | 8.7902e-06 | 8.0863e-06 | 7.0883e-06 | 6.24e-06 | -0.0003543747 | -0.0004784328 | -0.0004824013 | -0.0004674036 | -0.0004495715 |  |  |  | 1.410762 | 0.9232066 | 0.5661855 | 0.3722307 | 0.2621469 |  | 1.055153 | 1.923233 | 1.955271 | 1.835584 | 1.698196 | -42 | [6 empty] | -42 | 1.410762 | 1.923233 | 1.955271 | 1.835584 | 1.698196
-43 | 5.39187e-07 | 2.89e-13 | 5.39187e-07 | -8.98983e-05 | -8.43635e-05 | -7.02155e-05 | -5.74499e-05 | -4.80946e-05 | 8.98983e-05 | 8.43635e-05 | 7.02155e-05 | 5.74499e-05 | 4.80946e-05 | 0.009481471 | 0.009184961 | 0.008379469 | 0.007579571 | 0.006935027 | [7 empty] | 6.7846e-06 | 9.298e-06 | 8.63355e-06 | 7.64285e-06 | 6.7849e-06 | -0.0003452131 | -0.0004809678 | -0.0004868722 | -0.0004744728 | -0.0004588206 |  |  |  | 1.42513 | 0.9765392 | 0.6045028 | 0.401352 | 0.2850385 |  | 1.001301 | 1.943668 | 1.991682 | 1.891528 | 1.768789 | -43 | [6 empty] | -43 | 1.42513 | 1.943668 | 1.991682 | 1.891528 | 1.768789
-44 | 5.68812e-07 | 2.96e-13 | 5.68812e-07 | -9.66388e-05 | -9.341e-05 | -7.85652e-05 | -6.48031e-05 | -5.46049e-05 | 9.66388e-05 | 9.341e-05 | 7.85652e-05 | 6.48031e-05 | 5.46049e-05 | 0.009830504 | 0.009664885 | 0.008863701 | 0.008050037 | 0.007389513 | [7 empty] | 6.8596e-06 | 9.8162e-06 | 9.214e-06 | 8.2496e-06 | 7.3584e-06 | -0.000337319 | -0.0004836275 | -0.0004924057 | -0.0004833708 | -0.0004682263 |  |  |  | 1.440884 | 1.030964 | 0.6451446 | 0.4332145 | 0.3091317 |  | 0.9560306 | 1.965224 | 2.037212 | 1.963138 | 1.842051 | -44 | [6 empty] | -44 | 1.440884 | 1.965224 | 2.037212 | 1.963138 | 1.842051
-45 | 6.00725e-07 | 3.13e-13 | 6.00725e-07 | -0.0001034675 | -0.0001029595 | -8.74826e-05 | -7.27356e-05 | -6.16644e-05 | 0.0001034675 | 0.0001029595 | 8.74826e-05 | 7.27356e-05 | 6.16644e-05 | 0.0101719 | 0.0101469 | 0.009353213 | 0.008528517 | 0.007852668 | [7 empty] | 6.83175e-06 | 1.020625e-05 | 9.7947e-06 | 8.8588e-06 | 7.9274e-06 | -0.000325405 | -0.0004801994 | -0.0004971734 | -0.0004910859 | -0.0004759153 |  |  |  | 1.435034 | 1.07193 | 0.685804 | 0.4652057 | 0.3330358 |  | 0.8896898 | 1.937463 | 2.076853 | 2.026306 | 1.903046 | -45 | [6 empty] | -45 | 1.435034 | 1.937463 | 2.076853 | 2.026306 | 1.903046
-46 | 6.31868e-07 | 3.11e-13 | 6.31868e-07 | -0.000110358 | -0.0001130424 | -9.69932e-05 | -8.13023e-05 | -6.93217e-05 | 0.000110358 | 0.0001130424 | 9.69932e-05 | 8.13023e-05 | 6.93217e-05 | 0.01050514 | 0.01063214 | 0.009848513 | 0.009016779 | 0.008325965 | [7 empty] | 6.881e-06 | 1.07188e-05 | 1.02434e-05 | 9.4075e-06 | 8.5312e-06 | -0.000317887 | -0.0004822056 | -0.0004951533 | -0.0004945422 | -0.0004841696 |  |  |  | 1.445379 | 1.125761 | 0.717221 | 0.4940198 | 0.3584019 |  | 0.8490546 | 1.953686 | 2.06001 | 2.054929 | 1.969633 | -46 | [6 empty] | -46 | 1.445379 | 1.953686 | 2.06001 | 2.054929 | 1.969633
-47 | 6.64603e-07 | 2.95e-13 | 6.64603e-07 | -0.000117131 | -0.000123372 | -0.000107072 | -9.04532e-05 | -7.75192e-05 | 0.000117131 | 0.000123372 | 0.000107072 | 9.04532e-05 | 7.75192e-05 | 0.01082271 | 0.01110729 | 0.01034756 | 0.009510689 | 0.008804499 | [7 empty] | 6.992e-06 | 1.1328e-05 | 1.0834e-05 | 9.9868e-06 | 9.16115e-06 | -0.0003139191 | -0.0004884548 | -0.0004994025 | -0.0004988635 | -0.0004926842 |  |  |  | 1.468695 | 1.189744 | 0.7585736 | 0.5244408 | 0.3848665 |  | 0.827991 | 2.004652 | 2.095519 | 2.090998 | 2.039517 | -47 | [6 empty] | -47 | 1.468695 | 2.004652 | 2.095519 | 2.090998 | 2.039517
-48 | 7.01768e-07 | 3.29e-13 | 7.01768e-07 | -0.00012412 | -0.00013448 | -0.00011748 | -0.0001001173 | -8.63841e-05 | 0.00012412 | 0.00013448 | 0.00011748 | 0.0001001173 | 8.63841e-05 | 0.01114092 | 0.01159655 | 0.01083882 | 0.01000586 | 0.009294305 | [7 empty] | 6.9945e-06 | 1.17795e-05 | 1.1552e-05 | 1.048735e-05 | 9.7485e-06 | -0.0003055315 | -0.0004874026 | -0.0005089966 | -0.0004991589 | -0.0004977748 |  |  |  | 1.46922 | 1.237163 | 0.8088464 | 0.5507264 | 0.4095415 |  | 0.7843359 | 1.996024 | 2.176807 | 2.093475 | 2.081881 | -48 | [6 empty] | -48 | 1.46922 | 1.996024 | 2.176807 | 2.093475 | 2.081881
-49 | 7.35054e-07 | 3.11e-13 | 7.35054e-07 | -0.000131115 | -0.000146028 | -0.00012874 | -0.0001104268 | -9.58415e-05 | 0.000131115 | 0.000146028 | 0.00012874 | 0.0001104268 | 9.58415e-05 | 0.01145055 | 0.0120842 | 0.01134637 | 0.01050842 | 0.009789867 | [7 empty] | 6.9965e-06 | 1.22535e-05 | 1.2146e-05 | 1.11236e-05 | 1.026425e-05 | -0.0002977662 | -0.0004873502 | -0.0005121226 | -0.0005050022 | -0.0004988128 |  |  |  | 1.46964 | 1.286946 | 0.850437 | 0.5841381 | 0.4312085 |  | 0.7449736 | 1.995595 | 2.203627 | 2.142775 | 2.090573 | -49 | [6 empty] | -49 | 1.46964 | 1.995595 | 2.203627 | 2.142775 | 2.090573
-50 | 7.6946e-07 | 3.08e-13 | 7.6946e-07 | -0.000138109 | -0.000158039 | -0.000140584 | -0.000121092 | -0.0001058811 | 0.000138109 | 0.000158039 | 0.000140584 | 0.000121092 | 0.0001058811 | 0.01175198 | 0.01257136 | 0.01185681 | 0.01100418 | 0.01028985 | [7 empty] | 7.013e-06 | 1.26665e-05 | 1.2708e-05 | 1.1893e-05 | 1.092045e-05 | -0.0002911616 | -0.0004850677 | -0.0005136432 | -0.0005161734 | -0.0005057808 |  |  |  | 1.473106 | 1.330322 | 0.889787 | 0.6245419 | 0.458776 |  | 0.7122924 | 1.976946 | 2.216732 | 2.238625 | 2.149388 | -50 | [6 empty] | -50 | 1.473106 | 1.976946 | 2.216732 | 2.238625 | 2.149388
-51 | 8.07966e-07 | 2.85e-13 | 8.07966e-07 | -0.000145108 | -0.000170535 | -0.000153032 | -0.000132674 | -0.00011637 | 0.000145108 | 0.000170535 | 0.000153032 | 0.000132674 | 0.00011637 | 0.01204608 | 0.01305891 | 0.01237061 | 0.01151842 | 0.01078749 | [7 empty] | 7.028e-06 | 1.30235e-05 | 1.3236e-05 | 1.25205e-05 | 1.1692e-05 | -0.0002849717 | -0.0004809326 | -0.00051365 | -0.0005200216 | -0.0005171334 |  |  |  | 1.476257 | 1.367817 | 0.9267565 | 0.657494 | 0.4911893 |  | 0.6823285 | 1.943384 | 2.216791 | 2.272129 | 2.24696 | -51 | [6 empty] | -51 | 1.476257 | 1.943384 | 2.216791 | 2.272129 | 2.24696
-52 | 8.46634e-07 | 3.05e-13 | 8.46634e-07 | -0.000152135 | -0.000183372 | -0.000166 | -0.000144878 | -0.000127722 | 0.000152135 | 0.000183372 | 0.000166 | 0.000144878 | 0.000127722 | 0.0123343 | 0.01354149 | 0.0128841 | 0.01203653 | 0.01130142 | [7 empty] | 6.9865e-06 | 1.3417e-05 | 1.3825e-05 | 1.31585e-05 | 1.2343e-05 | -0.0002769937 | -0.0004784954 | -0.0005158598 | -0.0005238115 | -0.0005219738 |  |  |  | 1.467539 | 1.409145 | 0.967997 | 0.6909976 | 0.5185383 |  | 0.644659 | 1.923737 | 2.235906 | 2.305367 | 2.28922 | -52 | [6 empty] | -52 | 1.467539 | 1.923737 | 2.235906 | 2.305367 | 2.28922
-53 | 8.84851e-07 | 3.03e-13 | 8.84851e-07 | -0.000159164 | -0.000196582 | -0.000179504 | -0.000157715 | -0.000139754 | 0.000159164 | 0.000196582 | 0.000179504 | 0.000157715 | 0.000139754 | 0.01261602 | 0.01402077 | 0.01339791 | 0.01255846 | 0.01182176 | [7 empty] | 6.931e-06 | 1.3783e-05 | 1.4377e-05 | 1.3796e-05 | 1.30045e-05 | -0.0002689566 | -0.0004754014 | -0.0005166183 | -0.000527144 | -0.0005265692 |  |  |  | 1.455882 | 1.447584 | 1.006647 | 0.7244749 | 0.5463284 |  | 0.6077914 | 1.898939 | 2.242486 | 2.334795 | 2.329706 | -53 | [6 empty] | -53 | 1.455882 | 1.898939 | 2.242486 | 2.334795 | 2.329706
-54 | 9.25003e-07 | 2.85e-13 | 9.25003e-07 | -0.000166108 | -0.000210206 | -0.00019365 | -0.000171195 | -0.000152408 | 0.000166108 | 0.000210206 | 0.00019365 | 0.000171195 | 0.000152408 | 0.01288829 | 0.01449848 | 0.01391582 | 0.01308415 | 0.01234536 | [7 empty] | 6.908e-06 | 1.4087e-05 | 1.4917e-05 | 1.4396e-05 | 1.3681e-05 | -0.000262643 | -0.0004705384 | -0.0005167815 | -0.0005287626 | -0.000531235 |  |  |  | 1.45105 | 1.479513 | 1.044457 | 0.7559829 | 0.5747487 |  | 0.5795911 | 1.860289 | 2.243902 | 2.349155 | 2.371174 | -54 | [6 empty] | -54 | 1.45105 | 1.860289 | 2.243902 | 2.349155 | 2.371174
-55 | 9.64201e-07 | 3.02e-13 | 9.64201e-07 | -0.000173026 | -0.000224148 | -0.000208258 | -0.000185307 | -0.000165763 | 0.000173026 | 0.000224148 | 0.000208258 | 0.000185307 | 0.000165763 | 0.01315393 | 0.01497157 | 0.01443115 | 0.01361275 | 0.0128749 | [7 empty] | 6.9505e-06 | 1.4346e-05 | 1.55145e-05 | 1.50095e-05 | 1.43635e-05 | -0.0002590951 | -0.0004646852 | -0.0005188787 | -0.0005306196 | -0.0005355346 |  |  |  | 1.459978 | 1.506714 | 1.086292 | 0.7881999 | 0.603421 |  | 0.5640381 | 1.814294 | 2.262152 | 2.365684 | 2.409712 | -55 | [6 empty] | -55 | 1.459978 | 1.814294 | 2.262152 | 2.365684 | 2.409712
-56 | 1.004684e-06 | 3.24e-13 | 1.004684e-06 | -0.000179924 | -0.00023838 | -0.000223484 | -0.000199987 | -0.00017977 | 0.000179924 | 0.00023838 | 0.000223484 | 0.000199987 | 0.00017977 | 0.01341358 | 0.01543956 | 0.01494938 | 0.01414168 | 0.01340783 | [7 empty] | 6.923e-06 | 1.4559e-05 | 1.60625e-05 | 1.55985e-05 | 1.50505e-05 | -0.000253277 | -0.0004579033 | -0.0005191977 | -0.0005315301 | -0.0005395458 |  |  |  | 1.454201 | 1.529085 | 1.124662 | 0.8191303 | 0.6322823 |  | 0.5389913 | 1.761723 | 2.264934 | 2.373809 | 2.445945 | -56 | [6 empty] | -56 | 1.454201 | 1.761723 | 2.264934 | 2.373809 | 2.445945
-57 | 1.046646e-06 | 3.09e-13 | 1.046646e-06 | -0.000186927 | -0.00025284 | -0.000239287 | -0.000215326 | -0.00019449 | 0.000186927 | 0.00025284 | 0.000239287 | 0.000215326 | 0.00019449 | 0.01367212 | 0.01590094 | 0.0154689 | 0.01467399 | 0.01394597 | [7 empty] | 6.888e-06 | 1.48325e-05 | 1.65275e-05 | 1.62485e-05 | 1.5694e-05 | -0.0002474218 | -0.0004534708 | -0.0005169417 | -0.0005342022 | -0.0005416355 |  |  |  | 1.446849 | 1.55781 | 1.15722 | 0.853264 | 0.6593162 |  | 0.5143588 | 1.727782 | 2.245294 | 2.397737 | 2.464929 | -57 | [6 empty] | -57 | 1.446849 | 1.727782 | 2.245294 | 2.397737 | 2.464929
-58 | 1.086081e-06 | 3.26e-13 | 1.086081e-06 | -0.00019377 | -0.000267498 | -0.000255609 | -0.000231184 | -0.000209871 | 0.00019377 | 0.000267498 | 0.000255609 | 0.000231184 | 0.000209871 | 0.01392013 | 0.01635537 | 0.01598778 | 0.01520474 | 0.01448693 | [7 empty] | 6.8985e-06 | 1.5056e-05 | 1.70005e-05 | 1.69115e-05 | 1.636e-05 | -0.0002435282 | -0.0004480053 | -0.0005150776 | -0.0005371497 | -0.000544204 |  |  |  | 1.449055 | 1.581283 | 1.190339 | 0.8880804 | 0.6872954 |  | 0.4982974 | 1.686384 | 2.22913 | 2.424269 | 2.488362 | -58 | [6 empty] | -58 | 1.449055 | 1.581283 | 2.22913 | 2.424269 | 2.488362
-59 | 1.129105e-06 | 3.2e-13 | 1.129105e-06 | -0.000200703 | -0.000282505 | -0.000272342 | -0.000247823 | -0.000225878 | 0.000200703 | 0.000282505 | 0.000272342 | 0.000247823 | 0.000225878 | 0.01416697 | 0.01680789 | 0.01650279 | 0.01574239 | 0.01502924 | [7 empty] | 6.8015e-06 | 1.5178e-05 | 1.7599e-05 | 1.74945e-05 | 1.70915e-05 | -0.0002361127 | -0.0004399961 | -0.0005170154 | -0.0005373101 | -0.0005485844 |  |  |  | 1.42868 | 1.594097 | 1.232244 | 0.9186957 | 0.7180262 |  | 0.4684128 | 1.626626 | 2.245934 | 2.425717 | 2.528582 | -59 | [6 empty] | -59 | 1.42868 | 1.594097 | 2.245934 | 2.425717 | 2.528582
-60 | 1.16506e-06 | 2.01e-13 | 1.16506e-06 | -0.000207567 | -0.00029761 | -0.00028961 | -0.000265007 | -0.000242591 | 0.000207567 | 0.00029761 | 0.00028961 | 0.000265007 | 0.000242591 | 0.01440719 | 0.01725138 | 0.01701793 | 0.01627904 | 0.01557533 | [7 empty] | 6.746e-06 | 1.53435e-05 | 1.8184e-05 | 1.80285e-05 | 1.7778e-05 | -0.0002304336 | -0.0004337956 | -0.0005184646 | -0.0005360802 | -0.0005512033 |  |  |  | 1.417022 | 1.611479 | 1.273205 | 0.9467378 | 0.7468666 |  | 0.446151 | 1.581104 | 2.258543 | 2.414624 | 2.552782 | -60 | [6 empty] | -60 | 1.417022 | 1.611479 | 2.258543 | 2.414624 | 2.552782
-61 | 1.2122e-06 | 2.87e-13 | 1.2122e-06 | -0.000214306 | -0.000312861 | -0.00030754 | -0.000282812 | -0.000260061 | 0.000214306 | 0.000312861 | 0.00030754 | 0.000282812 | 0.000260061 | 0.01463919 | 0.01768788 | 0.01753682 | 0.01681702 | 0.01612641 | [7 empty] | 6.743e-06 | 1.5458e-05 | 1.8683e-05 | 1.8578e-05 | 1.8404e-05 | -0.0002267929 | -0.0004266736 | -0.0005174133 | -0.0005353171 | -0.00055174 |  |  |  | 1.416391 | 1.623504 | 1.308144 | 0.9755939 | 0.7731653 |  | 0.4321644 | 1.529613 | 2.249393 | 2.407755 | 2.557755 | -61 | [6 empty] | -61 | 1.416391 | 1.623504 | 2.249393 | 2.407755 | 2.557755
-62 | 1.25671e-06 | 2.75e-13 | 1.25671e-06 | -0.000221059 | -0.000328297 | -0.000325978 | -0.000301064 | -0.000278147 | 0.000221059 | 0.000328297 | 0.000325978 | 0.000301064 | 0.000278147 | 0.01486805 | 0.01811897 | 0.01805486 | 0.0173512 | 0.01667774 | [7 empty] | 6.6845e-06 | 1.55225e-05 | 1.91345e-05 | 1.92215e-05 | 1.90635e-05 | -0.0002214944 | -0.0004186751 | -0.0005151976 | -0.0005372599 | -0.0005531772 |  |  |  | 1.404103 | 1.630279 | 1.339757 | 1.009386 | 0.8008714 |  | 0.4122072 | 1.472802 | 2.230169 | 2.425264 | 2.571098 | -62 | [6 empty] | -62 | 1.404103 | 1.630279 | 2.230169 | 2.425264 | 2.571098
-63 | 1.30561e-06 | 2.71e-13 | 1.30561e-06 | -0.000227792 | -0.000343777 | -0.000344906 | -0.000319968 | -0.000296869 | 0.000227792 | 0.000343777 | 0.000344906 | 0.000319968 | 0.000296869 | 0.01509278 | 0.01854122 | 0.01857165 | 0.01788765 | 0.01722989 | [7 empty] | 6.6605e-06 | 1.5571e-05 | 1.95975e-05 | 1.9924e-05 | 1.97145e-05 | -0.000217517 | -0.0004108004 | -0.0005134249 | -0.0005405836 | -0.0005542714 |  |  |  | 1.399062 | 1.635372 | 1.372175 | 1.046277 | 0.8282203 |  | 0.3975361 | 1.417921 | 2.214848 | 2.455364 | 2.58128 | -63 | [6 empty] | -63 | 1.399062 | 1.635372 | 2.214848 | 2.455364 | 2.58128
-64 | 1.35303e-06 | 3.05e-13 | 1.35303e-06 | -0.000234428 | -0.000359342 | -0.000364247 | -0.000339507 | -0.000316274 | 0.000234428 | 0.000359342 | 0.000364247 | 0.000339507 | 0.000316274 | 0.01531104 | 0.01895632 | 0.01908526 | 0.01842572 | 0.01778409 | [7 empty] | 6.622e-06 | 1.5565e-05 | 2.00885e-05 | 2.0472e-05 | 2.0403e-05 | -0.0002132783 | -0.0004020231 | -0.0005125199 | -0.0005397187 | -0.0005562333 |  |  |  | 1.390975 | 1.634742 | 1.406554 | 1.075054 | 0.8571447 |  | 0.3821935 | 1.357976 | 2.207047 | 2.447513 | 2.599585 | -64 | [6 empty] | -64 | 1.390975 | 1.634742 | 2.207047 | 2.447513 | 2.599585
-65 | 1.39723e-06 | 3.11e-13 | 1.39723e-06 | -0.000241113 | -0.000374919 | -0.000384101 | -0.000359816 | -0.000336298 | 0.000241113 | 0.000374919 | 0.000384101 | 0.000359816 | 0.000336298 | 0.01552781 | 0.01936283 | 0.01959849 | 0.01896882 | 0.01833843 | [7 empty] | 6.556e-06 | 1.56205e-05 | 2.0483e-05 | 2.10225e-05 | 2.1067e-05 | -0.0002083105 | -0.0003952932 | -0.0005093291 | -0.0005388272 | -0.0005574496 |  |  |  | 1.377111 | 1.640571 | 1.434176 | 1.103963 | 0.8850398 |  | 0.3645965 | 1.312891 | 2.179652 | 2.439435 | 2.610967 | -65 | [6 empty] | -65 | 1.377111 | 1.640571 | 2.179652 | 2.439435 | 2.610967
-66 | 1.44022e-06 | 3.3e-13 | 1.44022e-06 | -0.000247672 | -0.000390472 | -0.000404424 | -0.000380451 | -0.00035708 | 0.000247672 | 0.000390472 | 0.000404424 | 0.000380451 | 0.00035708 | 0.0157376 | 0.01976036 | 0.0201103 | 0.01950515 | 0.01889656 | [7 empty] | 6.5595e-06 | 1.5639e-05 | 2.0923e-05 | 2.1648e-05 | 2.1713e-05 | -0.0002057132 | -0.0003880942 | -0.0005074038 | -0.0005399814 | -0.0005580427 |  |  |  | 1.377847 | 1.642514 | 1.464984 | 1.13681 | 0.9121788 |  | 0.3555613 | 1.265507 | 2.163205 | 2.449896 | 2.616526 | -66 | [6 empty] | -66 | 1.377847 | 1.642514 | 2.163205 | 2.449896 | 2.616526
-67 | 1.48796e-06 | 3.04e-13 | 1.48796e-06 | -0.000254225 | -0.00040616 | -0.000425067 | -0.000401861 | -0.000378432 | 0.000254225 | 0.00040616 | 0.000425067 | 0.000401861 | 0.000378432 | 0.01594443 | 0.02015341 | 0.02061715 | 0.02004647 | 0.01945333 | [7 empty] | 6.494e-06 | 1.5599e-05 | 2.13765e-05 | 2.2177e-05 | 2.2287e-05 | -0.0002011081 | -0.0003798472 | -0.000505997 | -0.0005386654 | -0.0005568905 |  |  |  | 1.364088 | 1.638313 | 1.496737 | 1.16459 | 0.9362929 |  | 0.3398204 | 1.212294 | 2.151226 | 2.437969 | 2.605731 | -67 | [6 empty] | -67 | 1.364088 | 1.638313 | 2.151226 | 2.437969 | 2.605731
-68 | 1.53755e-06 | 3.12e-13 | 1.53755e-06 | -0.000260791 | -0.00042175 | -0.00044627 | -0.000423747 | -0.000400506 | 0.000260791 | 0.00042175 | 0.00044627 | 0.000423747 | 0.000400506 | 0.01614902 | 0.02053655 | 0.0211251 | 0.02058512 | 0.02001265 | [7 empty] | 6.4035e-06 | 1.5533e-05 | 2.17505e-05 | 2.2736e-05 | 2.28715e-05 | -0.0001958867 | -0.0003714604 | -0.0005028334 | -0.0005381737 | -0.0005559803 |  |  |  | 1.345078 | 1.631381 | 1.522924 | 1.193945 | 0.9608482 |  | 0.3224036 | 1.159352 | 2.12441 | 2.433521 | 2.597221 | -68 | [6 empty] | -68 | 1.345078 | 1.631381 | 2.12441 | 2.433521 | 2.597221
-69 | 1.58935e-06 | 3.16e-13 | 1.58935e-06 | -0.000267213 | -0.000437358 | -0.00046782 | -0.000446215 | -0.000423006 | 0.000267213 | 0.000437358 | 0.00046782 | 0.000446215 | 0.000423006 | 0.01634665 | 0.02091311 | 0.02162915 | 0.0211238 | 0.02056711 | [7 empty] | 6.331e-06 | 1.55595e-05 | 2.20445e-05 | 2.32825e-05 | 2.35765e-05 | -0.000191407 | -0.0003656118 | -0.0004981295 | -0.0005374234 | -0.0005580202 |  |  |  | 1.329849 | 1.634164 | 1.543509 | 1.222643 | 0.9904657 |  | 0.3078263 | 1.123131 | 2.084849 | 2.42674 | 2.616315 | -69 | [6 empty] | -69 | 1.329849 | 1.634164 | 2.084849 | 2.42674 | 2.616315
-70 | 1.6434e-06 | 2.95e-13 | 1.6434e-06 | -0.000273598 | -0.000452816 | -0.000489771 | -0.000469219 | -0.000446249 | 0.000273598 | 0.000452816 | 0.000489771 | 0.000469219 | 0.000446249 | 0.0165408 | 0.02127947 | 0.02213077 | 0.02166146 | 0.02112461 | [7 empty] | 6.3025e-06 | 1.5581e-05 | 2.24065e-05 | 2.3761e-05 | 2.422e-05 | -0.0001883686 | -0.0003600132 | -0.0004951511 | -0.0005352372 | -0.0005584993 |  |  |  | 1.323863 | 1.636423 | 1.568855 | 1.247771 | 1.0175 |  | 0.2981311 | 1.088997 | 2.059992 | 2.407037 | 2.620809 | -70 | [6 empty] | -70 | 1.323863 | 1.636423 | 2.059992 | 2.407037 | 2.620809
-71 | 1.69401e-06 | 3.18e-13 | 1.69401e-06 | -0.000279875 | -0.000468477 | -0.000511909 | -0.00049278 | -0.000470159 | 0.000279875 | 0.000468477 | 0.000511909 | 0.00049278 | 0.000470159 | 0.01672947 | 0.02164433 | 0.02262541 | 0.02219865 | 0.02168315 | [7 empty] | 6.3385e-06 | 1.5429e-05 | 2.27835e-05 | 2.4244e-05 | 2.4851e-05 | -0.0001873433 | -0.0003507377 | -0.0004927618 | -0.0005332592 | -0.0005586552 |  |  |  | 1.331425 | 1.620458 | 1.595252 | 1.273135 | 1.044008 |  | 0.2948942 | 1.033606 | 2.04016 | 2.389279 | 2.622272 | -71 | [6 empty] | -71 | 1.331425 | 1.620458 | 2.04016 | 2.389279 | 2.622272
-72 | 1.7474e-06 | 2.98e-13 | 1.7474e-06 | -0.000286203 | -0.000483978 | -0.000534584 | -0.000516741 | -0.000494689 | 0.000286203 | 0.000483978 | 0.000534584 | 0.000516741 | 0.000494689 | 0.01691754 | 0.0219995 | 0.02312107 | 0.02273194 | 0.02224161 | [7 empty] | 6.251e-06 | 1.5398e-05 | 2.29985e-05 | 2.47765e-05 | 2.533e-05 | -0.0001827745 | -0.0003445658 | -0.0004870879 | -0.0005324973 | -0.0005555517 |  |  |  | 1.313045 | 1.617203 | 1.610306 | 1.301098 | 1.064132 |  | 0.2806863 | 0.9975493 | 1.993448 | 2.382457 | 2.593219 | -72 | [6 empty] | -72 | 1.313045 | 1.617203 | 1.993448 | 2.382457 | 2.593219
-73 | 1.79779e-06 | 3.13e-13 | 1.79779e-06 | -0.000292552 | -0.000499335 | -0.000557476 | -0.000541268 | -0.000519861 | 0.000292552 | 0.000499335 | 0.000557476 | 0.000541268 | 0.000519861 | 0.01710415 | 0.0223458 | 0.02361093 | 0.02326517 | 0.02280046 | [7 empty] | 6.188e-06 | 1.5377e-05 | 2.32125e-05 | 2.53045e-05 | 2.57775e-05 | -0.0001790181 | -0.0003389284 | -0.0004817338 | -0.0005316776 | -0.0005519244 |  |  |  | 1.299812 | 1.614997 | 1.62529 | 1.328825 | 1.082931 |  | 0.2692675 | 0.9651749 | 1.949864 | 2.375127 | 2.559465 | -73 | [6 empty] | -73 | 1.299812 | 1.614997 | 1.949864 | 2.375127 | 2.559465
-74 | 1.84637e-06 | 3.23e-13 | 1.84637e-06 | -0.000298705 | -0.000514774 | -0.000580581 | -0.000566294 | -0.000545349 | 0.000298705 | 0.000514774 | 0.000580581 | 0.000566294 | 0.000545349 | 0.01728308 | 0.02268863 | 0.02409525 | 0.02379693 | 0.02335271 | [7 empty] | 6.2025e-06 | 1.52955e-05 | 2.34065e-05 | 2.56675e-05 | 2.6368e-05 | -0.0001776132 | -0.0003322098 | -0.0004762929 | -0.0005276051 | -0.0005515339 |  |  |  | 1.302857 | 1.606437 | 1.638873 | 1.347888 | 1.107739 |  | 0.2650577 | 0.927289 | 1.906068 | 2.338881 | 2.555845 | -74 | [6 empty] | -74 | 1.302857 | 1.606437 | 1.906068 | 2.338881 | 2.555845
-75 | 1.89931e-06 | 3.08e-13 | 1.89931e-06 | -0.000304928 | -0.000530089 | -0.000603901 | -0.000591877 | -0.000571416 | 0.000304928 | 0.000530089 | 0.000603901 | 0.000591877 | 0.000571416 | 0.01746219 | 0.02302366 | 0.0245744 | 0.02432852 | 0.02390431 | [7 empty] | 6.0955e-06 | 1.5071e-05 | 2.35875e-05 | 2.61355e-05 | 2.70675e-05 | -0.0001728238 | -0.0003227688 | -0.0004708968 | -0.0005257743 | -0.0005533542 |  |  |  | 1.280382 | 1.582859 | 1.651546 | 1.372464 | 1.137125 |  | 0.2509558 | 0.875333 | 1.863124 | 2.322677 | 2.572744 | -75 | [6 empty] | -75 | 1.280382 | 1.582859 | 1.863124 | 2.322677 | 2.572744
-76 | 1.95658e-06 | 3.14e-13 | 1.95658e-06 | -0.00031111 | -0.000545365 | -0.000627394 | -0.000617629 | -0.000598085 | 0.00031111 | 0.000545365 | 0.000627394 | 0.000617629 | 0.000598085 | 0.01763831 | 0.02335305 | 0.02504783 | 0.02485214 | 0.02445578 | [7 empty] | 5.9915e-06 | 1.48715e-05 | 2.36075e-05 | 2.66535e-05 | 2.7623e-05 | -0.0001682387 | -0.0003141791 | -0.000462701 | -0.0005251448 | -0.000552282 |  |  |  | 1.258536 | 1.561906 | 1.652947 | 1.399666 | 1.160462 |  | 0.2378164 | 0.8293633 | 1.798834 | 2.317118 | 2.562783 | -76 | [6 empty] | -76 | 1.258536 | 1.561906 | 1.798834 | 2.317118 | 2.562783
-77 | 2.00805e-06 | 3.05e-13 | 2.00805e-06 | -0.000317119 | -0.000560231 | -0.000651076 | -0.000644148 | -0.000625551 | 0.000317119 | 0.000560231 | 0.000651076 | 0.000644148 | 0.000625551 | 0.01780784 | 0.0236692 | 0.02551619 | 0.02538007 | 0.02501102 | [7 empty] | 6.0515e-06 | 1.4702e-05 | 2.3688e-05 | 2.70555e-05 | 2.80965e-05 | -0.0001683202 | -0.0003066008 | -0.0004560258 | -0.0005222599 | -0.0005496052 |  |  |  | 1.271139 | 1.544104 | 1.658583 | 1.420776 | 1.180354 |  | 0.2380469 | 0.7898357 | 1.747306 | 2.291731 | 2.538001 | -77 | [6 empty] | -77 | 1.271139 | 1.544104 | 1.747306 | 2.291731 | 2.538001
-78 | 2.07238e-06 | 2.97e-13 | 2.07238e-06 | -0.000323093 | -0.000575108 | -0.000674609 | -0.000670936 | -0.000653331 | 0.000323093 | 0.000575108 | 0.000674609 | 0.000670936 | 0.000653331 | 0.01797479 | 0.02398141 | 0.02597324 | 0.02590243 | 0.02556034 | [7 empty] | 6.0255e-06 | 1.4616e-05 | 2.38515e-05 | 2.75835e-05 | 2.86955e-05 | -0.0001660753 | -0.0003009591 | -0.0004513133 | -0.0005219331 | -0.0005495147 |  |  |  | 1.265678 | 1.535072 | 1.670031 | 1.448503 | 1.205519 |  | 0.2317397 | 0.7610358 | 1.71138 | 2.288863 | 2.537166 | -78 | [6 empty] | -78 | 1.265678 | 1.535072 | 1.71138 | 2.288863 | 2.537166
-79 | 2.11923e-06 | 3.05e-13 | 2.11923e-06 | -0.000329222 | -0.000589635 | -0.000698452 | -0.000698259 | -0.000681744 | 0.000329222 | 0.000589635 | 0.000698452 | 0.000698259 | 0.000681744 | 0.01814448 | 0.0242824 | 0.02642824 | 0.02642459 | 0.02611023 | [7 empty] | 5.8745e-06 | 1.46645e-05 | 2.3799e-05 | 2.79915e-05 | 2.91755e-05 | -0.0001604622 | -0.000298293 | -0.0004428367 | -0.0005194379 | -0.0005472296 |  |  |  | 1.23396 | 1.540166 | 1.666355 | 1.469929 | 1.225684 |  | 0.2163393 | 0.7476122 | 1.647697 | 2.267031 | 2.516108 | -79 | [6 empty] | -79 | 1.23396 | 1.540166 | 1.647697 | 2.267031 | 2.516108
-80 | 2.17995e-06 | 3.03e-13 | 2.17995e-06 | -0.000335144 | -0.00060434 | -0.000722312 | -0.000726103 | -0.000710722 | 0.000335144 | 0.00060434 | 0.000722312 | 0.000726103 | 0.000710722 | 0.01830694 | 0.02458333 | 0.02687586 | 0.0269463 | 0.02665937 | [7 empty] | 5.8035e-06 | 1.4498e-05 | 2.37705e-05 | 2.82675e-05 | 2.96715e-05 | -0.0001571564 | -0.00029142 | -0.0004351811 | -0.0005146848 | -0.0005453376 |  |  |  | 1.219046 | 1.522679 | 1.66436 | 1.484423 | 1.246521 |  | 0.2075172 | 0.7135575 | 1.59122 | 2.225731 | 2.49874 | -80 | [6 empty] | -80 | 1.219046 | 1.522679 | 1.59122 | 2.225731 | 2.49874
-81 | 2.24481e-06 | 2.91e-13 | 2.24481e-06 | -0.000340971 | -0.000618964 | -0.00074605 | -0.000754242 | -0.000740095 | 0.000340971 | 0.000618964 | 0.00074605 | 0.000754242 | 0.000740095 | 0.0184654 | 0.02487899 | 0.02731392 | 0.02746347 | 0.02720469 | [7 empty] | 5.808e-06 | 1.4442e-05 | 2.3456e-05 | 2.85485e-05 | 3.0227e-05 | -0.00015595 | -0.0002869356 | -0.0004228325 | -0.0005102732 | -0.0005446438 |  |  |  | 1.219991 | 1.516797 | 1.642339 | 1.499179 | 1.269858 |  | 0.2043436 | 0.6917658 | 1.502197 | 2.18774 | 2.492385 | -81 | [6 empty] | -81 | 1.219991 | 1.516797 | 1.502197 | 2.18774 | 2.492385
-82 | 2.30702e-06 | 2.64e-13 | 2.30702e-06 | -0.000346751 | -0.000633336 | -0.000769853 | -0.000782638 | -0.000770065 | 0.000346751 | 0.000633336 | 0.000769853 | 0.000782638 | 0.000770065 | 0.01862125 | 0.02516617 | 0.02774622 | 0.02797567 | 0.02775005 | [7 empty] | 5.726e-06 | 1.43215e-05 | 2.34215e-05 | 2.88475e-05 | 3.05975e-05 | -0.0001525002 | -0.0002813924 | -0.0004158343 | -0.0005064149 | -0.0005407674 |  |  |  | 1.202767 | 1.504141 | 1.639923 | 1.51488 | 1.285423 |  | 0.1954028 | 0.6652959 | 1.452883 | 2.15478 | 2.457034 | -82 | [6 empty] | -82 | 1.202767 | 1.504141 | 1.452883 | 2.15478 | 2.457034
-83 | 2.36579e-06 | 3.35e-13 | 2.36579e-06 | -0.000352587 | -0.000647848 | -0.000792962 | -0.000811339 | -0.000800549 | 0.000352587 | 0.000647848 | 0.000792962 | 0.000811339 | 0.000800549 | 0.0187773 | 0.02545286 | 0.02815958 | 0.02848401 | 0.02829397 | [7 empty] | 5.578e-06 | 1.41145e-05 | 2.3627e-05 | 2.914e-05 | 3.1084e-05 | -0.0001473737 | -0.0002743112 | -0.0004134493 | -0.000502645 | -0.000539035 |  |  |  | 1.171679 | 1.482401 | 1.654312 | 1.53024 | 1.305861 |  | 0.1824863 | 0.6322329 | 1.436265 | 2.122819 | 2.441316 | -83 | [6 empty] | -83 | 1.171679 | 1.482401 | 1.436265 | 2.122819 | 2.441316
-84 | 2.42768e-06 | 2.8e-13 | 2.42768e-06 | -0.000358203 | -0.000661979 | -0.000816696 | -0.000840333 | -0.00083126 | 0.000358203 | 0.000661979 | 0.000816696 | 0.000840333 | 0.00083126 | 0.01892625 | 0.02572895 | 0.02857789 | 0.0289885 | 0.02883158 | [7 empty] | 5.5105e-06 | 1.41065e-05 | 2.35695e-05 | 2.95475e-05 | 3.16505e-05 | -0.0001444754 | -0.0002712765 | -0.0004065883 | -0.0005009837 | -0.0005388164 |  |  |  | 1.1575 | 1.481561 | 1.650286 | 1.55164 | 1.32966 |  | 0.175379 | 0.6183215 | 1.388992 | 2.108809 | 2.439336 | -84 | [6 empty] | -84 | 1.1575 | 1.481561 | 1.388992 | 2.108809 | 2.439336
-85 | 2.50048e-06 | 2.8e-13 | 2.50048e-06 | -0.000363743 | -0.000676077 | -0.000840216 | -0.000869619 | -0.000862717 | 0.000363743 | 0.000676077 | 0.000840216 | 0.000869619 | 0.000862717 | 0.01907205 | 0.02600148 | 0.02898648 | 0.0294893 | 0.02937204 | [7 empty] | 5.488e-06 | 1.3828e-05 | 2.3133e-05 | 2.9681e-05 | 3.20845e-05 | -0.0001428062 | -0.0002632428 | -0.000393684 | -0.0004949432 | -0.000536379 |  |  |  | 1.152774 | 1.452311 | 1.619723 | 1.55865 | 1.347893 |  | 0.17135 | 0.5822416 | 1.302224 | 2.058263 | 2.417317 | -85 | [6 empty] | -85 | 1.152774 | 1.452311 | 1.302224 | 2.058263 | 2.417317
-86 | 2.55949e-06 | 3.07e-13 | 2.55949e-06 | -0.000369224 | -0.000690192 | -0.000863835 | -0.000899428 | -0.000894561 | 0.000369224 | 0.000690192 | 0.000863835 | 0.000899428 | 0.000894561 | 0.0192152 | 0.02627151 | 0.02939107 | 0.02999047 | 0.02990921 | [7 empty] | 5.4815e-06 | 1.3488e-05 | 2.28375e-05 | 2.95355e-05 | 3.231e-05 | -0.0001415911 | -0.0002542435 | -0.0003835067 | -0.0004845849 | -0.0005307174 |  |  |  | 1.151409 | 1.416601 | 1.599033 | 1.55101 | 1.357366 |  | 0.1684466 | 0.5431127 | 1.235765 | 1.973013 | 2.366556 | -86 | [6 empty] | -86 | 1.151409 | 1.416601 | 1.235765 | 1.973013 | 2.366556
-87 | 2.61384e-06 | 3.14e-13 | 2.61384e-06 | -0.000374719 | -0.000703733 | -0.000886482 | -0.000928981 | -0.000926886 | 0.000374719 | 0.000703733 | 0.000886482 | 0.000928981 | 0.000926886 | 0.01935766 | 0.02652797 | 0.02977385 | 0.03047919 | 0.0304448 | [7 empty] | 5.369e-06 | 1.3239e-05 | 2.27655e-05 | 2.98035e-05 | 3.2623e-05 | -0.0001376994 | -0.0002472251 | -0.0003775202 | -0.0004813148 | -0.0005266622 |  |  |  | 1.127778 | 1.39045 | 1.593992 | 1.565083 | 1.370516 |  | 0.1593142 | 0.5135412 | 1.197486 | 1.946474 | 2.330529 | -87 | [6 empty] | -87 | 1.127778 | 1.39045 | 1.197486 | 1.946474 | 2.330529
-88 | 2.6741e-06 | 2.87e-13 | 2.6741e-06 | -0.000380187 | -0.000717168 | -0.00090951 | -0.000958499 | -0.000959181 | 0.000380187 | 0.000717168 | 0.00090951 | 0.000958499 | 0.000959181 | 0.01949838 | 0.02677999 | 0.03015808 | 0.03095964 | 0.03097065 | [7 empty] | 5.2705e-06 | 1.3051e-05 | 2.2295e-05 | 3.0016e-05 | 3.29795e-05 | -0.0001342282 | -0.000241493 | -0.0003652128 | -0.0004773987 | -0.0005235801 |  |  |  | 1.107087 | 1.370705 | 1.561048 | 1.576242 | 1.385493 |  | 0.1513832 | 0.4900036 | 1.120682 | 1.914929 | 2.303331 | -88 | [6 empty] | -88 | 1.107087 | 1.370705 | 1.120682 | 1.914929 | 2.303331
-89 | 2.74378e-06 | 3.11e-13 | 2.74378e-06 | -0.000385457 | -0.000730211 | -0.000932013 | -0.000988588 | -0.000992132 | 0.000385457 | 0.000730211 | 0.000932013 | 0.000988588 | 0.000992132 | 0.01963306 | 0.02702242 | 0.03052889 | 0.03144182 | 0.03149813 | [7 empty] | 5.243e-06 | 1.3007e-05 | 2.20415e-05 | 2.9813e-05 | 3.3152e-05 | -0.0001326288 | -0.0002385644 | -0.0003568236 | -0.0004671569 | -0.0005177432 |  |  |  | 1.101311 | 1.366084 | 1.543299 | 1.565582 | 1.392739 |  | 0.1477971 | 0.4781911 | 1.069787 | 1.833647 | 2.252262 | -89 | [6 empty] | -89 | 1.101311 | 1.366084 | 1.069787 | 1.833647 | 2.252262
-90 | 2.80799e-06 | 3.4e-13 | 2.80799e-06 | -0.000390728 | -0.00074327 | -0.0009541 | -0.001018531 | -0.00102514 | 0.000390728 | 0.00074327 | 0.0009541 | 0.001018531 | 0.00102514 | 0.01976684 | 0.02726298 | 0.03088851 | 0.03191443 | 0.03201781 | [7 empty] | 5.1435e-06 | 1.28865e-05 | 2.18635e-05 | 2.9741e-05 | 3.3185e-05 | -0.000129259 | -0.000234323 | -0.0003499453 | -0.0004593379 | -0.0005101004 |  |  |  | 1.080411 | 1.353428 | 1.530836 | 1.561801 | 1.394126 |  | 0.1403821 | 0.4613387 | 1.028941 | 1.772779 | 2.186258 | -90 | [6 empty] | -90 | 1.080411 | 1.353428 | 1.028941 | 1.772779 | 2.186258
-91 | 2.87151e-06 | 3.17e-13 | 2.87151e-06 | -0.000395943 | -0.000756225 | -0.000976096 | -0.001048214 | -0.001058436 | 0.000395943 | 0.000756225 | 0.000976096 | 0.001048214 | 0.001058436 | 0.01989832 | 0.02749955 | 0.03124254 | 0.03237613 | 0.03253361 | [7 empty] | 5.0395e-06 | 1.2808e-05 | 2.15555e-05 | 2.9755e-05 | 3.34035e-05 | -0.0001258355 | -0.0002309372 | -0.0003412432 | -0.0004531774 | -0.0005055143 |  |  |  | 1.058565 | 1.345183 | 1.50927 | 1.562536 | 1.403305 |  | 0.1330444 | 0.4481031 | 0.9784039 | 1.725546 | 2.147123 | -91 | [6 empty] | -91 | 1.058565 | 1.345183 | 1.50927 | 1.725546 | 2.147123
-92 | 2.93575e-06 | 3.32e-13 | 2.93575e-06 | -0.000401015 | -0.000769043 | -0.000997827 | -0.001078013 | -0.00109151 | 0.000401015 | 0.000769043 | 0.000997827 | 0.001078013 | 0.00109151 | 0.02002536 | 0.02773162 | 0.0315884 | 0.03283311 | 0.03303801 | [7 empty] | 5.0535e-06 | 1.2766e-05 | 2.1448e-05 | 2.9363e-05 | 3.342e-05 | -0.0001253923 | -0.0002282911 | -0.0003359195 | -0.000441226 | -0.0004982664 |  |  |  | 1.061506 | 1.340772 | 1.501743 | 1.541951 | 1.403998 |  | 0.1321089 | 0.4378931 | 0.9481137 | 1.635732 | 2.085996 | -92 | [6 empty] | -92 | 1.061506 | 1.340772 | 1.501743 | 1.635732 | 2.085996
-93 | 2.99109e-06 | 3.18e-13 | 2.99109e-06 | -0.000406022 | -0.000781841 | -0.001019207 | -0.001107724 | -0.001125243 | 0.000406022 | 0.000781841 | 0.001019207 | 0.001107724 | 0.001125243 | 0.02014999 | 0.02796142 | 0.03192502 | 0.03328249 | 0.03354464 | [7 empty] | 4.938e-06 | 1.27115e-05 | 2.1155e-05 | 2.8833e-05 | 3.36135e-05 | -0.0001217949 | -0.0002254859 | -0.0003279542 | -0.0004276605 | -0.0004937585 |  |  |  | 1.037245 | 1.335048 | 1.481228 | 1.514119 | 1.412127 |  | 0.1246374 | 0.4271977 | 0.903684 | 1.536698 | 2.048421 | -93 | [6 empty] | -93 | 1.037245 | 1.335048 | 1.481228 | 1.536698 | 2.048421
-94 | 3.06042e-06 | 3.09e-13 | 3.06042e-06 | -0.000411122 | -0.000794575 | -0.001040723 | -0.001136739 | -0.00115835 | 0.000411122 | 0.000794575 | 0.001040723 | 0.001136739 | 0.00115835 | 0.02027614 | 0.02818821 | 0.03226024 | 0.03371556 | 0.03403454 | [7 empty] | 4.7925e-06 | 1.23845e-05 | 2.05355e-05 | 2.90055e-05 | 3.37e-05 | -0.0001174998 | -0.0002179894 | -0.0003151991 | -0.0004247978 | -0.0004880857 |  |  |  | 1.006682 | 1.300704 | 1.437852 | 1.523177 | 1.415761 |  | 0.1160018 | 0.3992647 | 0.8347572 | 1.516194 | 2.001623 | -94 | [6 empty] | -94 | 1.006682 | 1.300704 | 1.437852 | 1.516194 | 2.001623
-95 | 3.12342e-06 | 2.88e-13 | 3.12342e-06 | -0.000415898 | -0.000807264 | -0.001061517 | -0.00116539 | -0.00119247 | 0.000415898 | 0.000807264 | 0.001061517 | 0.00116539 | 0.00119247 | 0.02039358 | 0.02841239 | 0.03258093 | 0.03413781 | 0.03453216 | [7 empty] | 4.7745e-06 | 1.2063e-05 | 1.98475e-05 | 2.8855e-05 | 3.393e-05 | -0.0001163946 | -0.0002107213 | -0.0003017922 | -0.0004175188 | -0.0004844839 |  |  |  | 1.002901 | 1.266938 | 1.38968 | 1.515274 | 1.425424 |  | 0.1138298 | 0.3730844 | 0.7652551 | 1.464678 | 1.97219 | -95 | [6 empty] | -95 | 1.002901 | 1.266938 | 1.38968 | 1.464678 | 1.97219
-96 | 3.1872e-06 | 3.52e-13 | 3.1872e-06 | -0.000420707 | -0.000819344 | -0.001081794 | -0.00119475 | -0.00122575 | 0.000420707 | 0.000819344 | 0.001081794 | 0.00119475 | 0.00122575 | 0.02051114 | 0.02862419 | 0.03289064 | 0.03456516 | 0.03501071 | [7 empty] | 4.744e-06 | 1.18875e-05 | 1.9554e-05 | 2.8045e-05 | 3.41e-05 | -0.0001149997 | -0.000206163 | -0.0002946188 | -0.0004010303 | -0.0004804019 |  |  |  | 0.9964943 | 1.248506 | 1.369129 | 1.472738 | 1.432566 |  | 0.1111178 | 0.3571177 | 0.7293081 | 1.351277 | 1.939097 | -96 | [6 empty] | -96 | 0.9964943 | 1.248506 | 1.369129 | 1.351277 | 1.939097
-97 | 3.25003e-06 | 3.17e-13 | 3.25003e-06 | -0.000425447 | -0.00083139 | -0.001101212 | -0.0012231 | -0.00126033 | 0.000425447 | 0.00083139 | 0.001101212 | 0.0012231 | 0.00126033 | 0.02062637 | 0.02883383 | 0.03318451 | 0.03497285 | 0.03550113 | [7 empty] | 4.7005e-06 | 1.1624e-05 | 1.9529e-05 | 2.739e-05 | 3.321e-05 | -0.0001133214 | -0.000200179 | -0.0002916848 | -0.0003873004 | -0.0004617264 |  |  |  | 0.9873569 | 1.220832 | 1.367379 | 1.438342 | 1.395176 |  | 0.1078981 | 0.3366877 | 0.7148548 | 1.260335 | 1.791264 | -97 | [6 empty] | -97 | 0.9873569 | 1.220832 | 1.367379 | 1.260335 | 1.791264
-98 | 3.32095e-06 | 3.18e-13 | 3.32095e-06 | -0.000430195 | -0.000843119 | -0.001120902 | -0.00125084 | -0.00129395 | 0.000430195 | 0.000843119 | 0.001120902 | 0.00125084 | 0.00129395 | 0.02074114 | 0.02903651 | 0.03347987 | 0.03536722 | 0.03597152 | [7 empty] | 4.596e-06 | 1.1179e-05 | 1.8949e-05 | 2.6945e-05 | 3.3395e-05 | -0.0001102087 | -0.0001912395 | -0.0002806385 | -0.000376915 | -0.0004583465 |  |  |  | 0.9654063 | 1.174095 | 1.326769 | 1.414974 | 1.402948 |  | 0.1020521 | 0.3072877 | 0.6617358 | 1.19365 | 1.765135 | -98 | [6 empty] | -98 | 0.9654063 | 1.174095 | 1.326769 | 1.19365 | 1.765135
-99 | 3.38854e-06 | 3.3e-13 | 3.38854e-06 | -0.000434848 | -0.000854638 | -0.00114027 | -0.00127788 | -0.00132675 | 0.000434848 | 0.000854638 | 0.00114027 | 0.00127788 | 0.00132675 | 0.02085301 | 0.02923419 | 0.03376788 | 0.03574745 | 0.03642458 | [7 empty] | 3.861e-06 | 9.1865e-06 | 1.563e-05 | 2.365e-05 | 3.078e-05 | -9.236572e-05 | -0.0001566857 | -0.0002306185 | -0.0003292491 | -0.0004200686 |  |  |  | 0.8110169 | 0.9648287 | 1.094379 | 1.241942 | 1.29309 |  | 0.07168228 | 0.206276 | 0.446867 | 0.910834 | 1.482622 | -99
-100 | 3.45357e-06 | 2.8e-13 | 3.45357e-06 | -0.000439387 | -0.000865477 | -0.0011588 | -0.00130473 | -0.00136074 | 0.000439387 | 0.000865477 | 0.0011588 | 0.00130473 | 0.00136074 | 0.02096156 | 0.02941899 | 0.03404115 | 0.03612105 | 0.03688821 | [7 empty] | 8.766e-06 | 2.08485e-05 | 3.615e-05 | 4.724e-05 | 5.376e-05 | -0.0002103082 | -0.000356829 | -0.0005358369 | -0.0006607397 | -0.0007368928 |  |  |  | 1.84133 | 2.189651 | 2.531146 | 2.480733 | 2.258496 |  | 0.3716229 | 1.069819 | 2.412433 | 3.668182 | 4.562457 | -100
-100 | 3.44374e-06 | 2.04e-13 | 3.44374e-06 | -0.000438031 | -0.000862172 | -0.001153 | -0.00129833 | -0.00135432 | 0.000438031 | 0.000862172 | 0.001153 | 0.00129833 | 0.00135432 | 0.02092919 | 0.02936277 | 0.03395585 | 0.03603235 | 0.03680109 | [7 empty] | 7.9435e-06 | 1.91085e-05 | 3.187e-05 | 4.245e-05 | 4.83e-05 | -0.0001915235 | -0.0003290746 | -0.0004759573 | -0.0005990122 | -0.0006683693 |  |  |  | 1.668561 | 2.006905 | 2.231469 | 2.229194 | 2.029118 |  | 0.3082011 | 0.9098689 | 1.903382 | 3.014821 | 3.753385 | -100
-99 | 3.33193e-06 | -1.04e-13 | 3.33193e-06 | -0.000429943 | -0.000842976 | -0.00111975 | -0.00125429 | -0.00130377 | 0.000429943 | 0.000842976 | 0.00111975 | 0.00125429 | 0.00130377 | 0.02073507 | 0.02903405 | 0.03346267 | 0.03541596 | 0.03610776 | [7 empty] | 7.7815e-06 | 1.8551e-05 | 3.0165e-05 | 4.014e-05 | 4.545e-05 | -0.0001893706 | -0.0003230645 | -0.0004569665 | -0.0005760638 | -0.0006407361 |  |  |  | 1.634532 | 1.948352 | 2.112089 | 2.107888 | 1.909387 |  | 0.301311 | 0.8769374 | 1.754522 | 2.788247 | 3.449439 | -99
-98 | 3.22055e-06 | -1.46e-13 | 3.22055e-06 | -0.000422144 | -0.000823955 | -0.00108926 | -0.00121343 | -0.00125772 | 0.000422144 | 0.000823955 | 0.00108926 | 0.00121343 | 0.00125772 | 0.02054614 | 0.02870462 | 0.03300394 | 0.03483432 | 0.03546435 | [7 empty] | 7.594e-06 | 1.78335e-05 | 2.942e-05 | 3.8835e-05 | 4.4425e-05 | -0.0001864964 | -0.0003140747 | -0.0004518917 | -0.0005666418 | -0.0006378037 |  |  |  | 1.595147 | 1.872995 | 2.059926 | 2.039358 | 1.866326 |  | 0.2922341 | 0.8288118 | 1.715769 | 2.697785 | 3.417938 | -98
-97 | 3.12205e-06 | -1.52e-13 | 3.12205e-06 | -0.00041438 | -0.000805874 | -0.00105942 | -0.00117401 | -0.00121287 | 0.00041438 | 0.000805874 | 0.00105942 | 0.00117401 | 0.00121287 | 0.02035633 | 0.02838792 | 0.03254873 | 0.03426383 | 0.03482628 | [7 empty] | 7.3155e-06 | 1.74395e-05 | 2.851e-05 | 3.7995e-05 | 4.29e-05 | -0.0001813009 | -0.0003105616 | -0.0004440158 | -0.0005637222 | -0.00062721 |  |  |  | 1.536647 | 1.831615 | 1.996209 | 1.995247 | 1.80226 |  | 0.2761786 | 0.8103744 | 1.656483 | 2.670057 | 3.305339 | -97
-96 | 3.03988e-06 | -1.78e-13 | 3.03988e-06 | -0.000406956 | -0.000788288 | -0.00103042 | -0.00113576 | -0.00116887 | 0.000406956 | 0.000788288 | 0.00103042 | 0.00113576 | 0.00116887 | 0.02017315 | 0.02807647 | 0.03210016 | 0.03370104 | 0.03418874 | [7 empty] | 7.215e-06 | 1.7201e-05 | 2.79895e-05 | 3.701e-05 | 4.141e-05 | -0.0001804408 | -0.0003097412 | -0.0004420591 | -0.0005583432 | -0.0006167341 |  |  |  | 1.515537 | 1.806566 | 1.959765 | 1.943521 | 1.739664 |  | 0.2735643 | 0.8060986 | 1.641916 | 2.619345 | 3.195847 | -96
-95 | 2.95011e-06 | -2.17e-13 | 2.95011e-06 | -0.000399749 | -0.000770995 | -0.0010024 | -0.00109802 | -0.00112707 | 0.000399749 | 0.000770995 | 0.0010024 | 0.00109802 | 0.00112707 | 0.01999372 | 0.0277668 | 0.0316607 | 0.03313638 | 0.03357186 | [7 empty] | 7.1725e-06 | 1.71455e-05 | 2.7817e-05 | 3.616e-05 | 4.06e-05 | -0.0001810075 | -0.0003122525 | -0.0004455692 | -0.0005549167 | -0.0006159749 |  |  |  | 1.506609 | 1.800737 | 1.947687 | 1.898885 | 1.705635 |  | 0.2752854 | 0.8192227 | 1.668093 | 2.587293 | 3.187984 | -95
-94 | 2.86374e-06 | -2.38e-13 | 2.86374e-06 | -0.000392526 | -0.000753886 | -0.000974441 | -0.00106174 | -0.00108605 | 0.000392526 | 0.000753886 | 0.000974441 | 0.00106174 | 0.00108605 | 0.01981227 | 0.02745698 | 0.03121604 | 0.03258435 | 0.03295527 | [7 empty] | 7.1e-06 | 1.70855e-05 | 2.7379e-05 | 3.58475e-05 | 3.966e-05 | -0.0001808324 | -0.00031474 | -0.0004448809 | -0.0005596858 | -0.000613132 |  |  |  | 1.491381 | 1.794435 | 1.917019 | 1.882474 | 1.666145 |  | 0.2747531 | 0.832327 | 1.662944 | 2.631956 | 3.158625 | -94
-93 | 2.7784e-06 | -2.35e-13 | 2.7784e-06 | -0.000385404 | -0.000736704 | -0.000946766 | -0.0010257 | -0.00104587 | 0.000385404 | 0.000736704 | 0.000946766 | 0.0010257 | 0.00104587 | 0.01963171 | 0.02714229 | 0.03076956 | 0.03202655 | 0.03233991 | [7 empty] | 7.037e-06 | 1.69265e-05 | 2.7011e-05 | 3.52585e-05 | 3.87765e-05 | -0.0001808921 | -0.0003154773 | -0.0004453705 | -0.0005602582 | -0.0006110605 |  |  |  | 1.478147 | 1.777736 | 1.891253 | 1.851544 | 1.629029 |  | 0.2749347 | 0.836231 | 1.666606 | 2.637343 | 3.137318 | -93
-92 | 2.6918e-06 | -2.64e-13 | 2.6918e-06 | -0.000378326 | -0.000719715 | -0.000919683 | -0.000990045 | -0.00100673 | 0.000378326 | 0.000719715 | 0.000919683 | 0.000990045 | 0.00100673 | 0.0194506 | 0.0268275 | 0.03032628 | 0.03146498 | 0.03172901 | [7 empty] | 7.0135e-06 | 1.6703e-05 | 2.6826e-05 | 3.44755e-05 | 3.7941e-05 | -0.0001819929 | -0.0003150023 | -0.0004489355 | -0.000557725 | -0.0006096036 |  |  |  | 1.473211 | 1.754263 | 1.878299 | 1.810426 | 1.593929 |  | 0.2782908 | 0.8337151 | 1.693394 | 2.613547 | 3.122375 | -92
-91 | 2.60647e-06 | -2.1e-13 | 2.60647e-06 | -0.00037133 | -0.000702851 | -0.000892744 | -0.000955183 | -0.000968317 | 0.00037133 | 0.000702851 | 0.000892744 | 0.000955183 | 0.000968317 | 0.01926992 | 0.02651134 | 0.02987882 | 0.03090604 | 0.03111779 | [7 empty] | 6.957e-06 | 1.6607e-05 | 2.65185e-05 | 3.38165e-05 | 3.7077e-05 | -0.0001822379 | -0.0003169959 | -0.0004505618 | -0.0005571288 | -0.000607617 |  |  |  | 1.461343 | 1.74418 | 1.856769 | 1.775819 | 1.557631 |  | 0.2790407 | 0.8443015 | 1.705685 | 2.607963 | 3.102058 | -91
-90 | 2.52439e-06 | -2.48e-13 | 2.52439e-06 | -0.000364299 | -0.000686309 | -0.000866031 | -0.000921094 | -0.000930848 | 0.000364299 | 0.000686309 | 0.000866031 | 0.000921094 | 0.000930848 | 0.01908662 | 0.0261975 | 0.0294284 | 0.03034953 | 0.0305098 | [7 empty] | 6.915e-06 | 1.65325e-05 | 2.6243e-05 | 3.34095e-05 | 3.6141e-05 | -0.0001829005 | -0.0003194307 | -0.0004528472 | -0.0005607737 | -0.0006042524 |  |  |  | 1.452521 | 1.736356 | 1.837479 | 1.754446 | 1.518309 |  | 0.2810736 | 0.857321 | 1.723033 | 2.642198 | 3.067799 | -90
-89 | 2.44295e-06 | -2.53e-13 | 2.44295e-06 | -0.000357416 | -0.000669637 | -0.000839707 | -0.00088755 | -0.000894163 | 0.000357416 | 0.000669637 | 0.000839707 | 0.00088755 | 0.000894163 | 0.01890545 | 0.02587735 | 0.0289777 | 0.02979178 | 0.02990256 | [7 empty] | 6.9085e-06 | 1.6347e-05 | 2.61915e-05 | 3.27485e-05 | 3.5284e-05 | -0.0001845127 | -0.0003198078 | -0.000459202 | -0.0005601554 | -0.0006021068 |  |  |  | 1.451155 | 1.716873 | 1.833873 | 1.719735 | 1.482306 |  | 0.2860504 | 0.8593464 | 1.77173 | 2.636375 | 3.046051 | -89
-88 | 2.36267e-06 | -2.69e-13 | 2.36267e-06 | -0.000350469 | -0.000653244 | -0.000813545 | -0.000854275 | -0.000858566 | 0.000350469 | 0.000653244 | 0.000813545 | 0.000854275 | 0.000858566 | 0.01872082 | 0.02555864 | 0.02852271 | 0.02922798 | 0.0293013 | [7 empty] | 6.8975e-06 | 1.6313e-05 | 2.61725e-05 | 3.2056e-05 | 3.46105e-05 | -0.0001860694 | -0.0003232163 | -0.0004664285 | -0.0005590725 | -0.0006030063 |  |  |  | 1.448845 | 1.713302 | 1.832543 | 1.68337 | 1.454012 |  | 0.2908976 | 0.8777618 | 1.827933 | 2.626192 | 3.055159 | -88
-87 | 2.28334e-06 | -2.63e-13 | 2.28334e-06 | -0.000343599 | -0.000636943 | -0.000787324 | -0.000822053 | -0.000823595 | 0.000343599 | 0.000636943 | 0.000787324 | 0.000822053 | 0.000823595 | 0.01853642 | 0.02523773 | 0.02805929 | 0.02867147 | 0.02869834 | [7 empty] | 6.904e-06 | 1.6345e-05 | 2.59325e-05 | 3.15805e-05 | 3.38515e-05 | -0.0001881375 | -0.0003280858 | -0.0004699735 | -0.0005617361 | -0.0006024274 |  |  |  | 1.45021 | 1.716663 | 1.815738 | 1.658399 | 1.422126 |  | 0.2973998 | 0.9044091 | 1.855824 | 2.651275 | 3.049296 | -87
-86 | 2.20773e-06 | -2.63e-13 | 2.20773e-06 | -0.000336674 | -0.000620618 | -0.0007612 | -0.000790163 | -0.000789345 | 0.000336674 | 0.000620618 | 0.0007612 | 0.000790163 | 0.000789345 | 0.01834868 | 0.02491221 | 0.02758985 | 0.02810984 | 0.02809528 | [7 empty] | 6.884e-06 | 1.6318e-05 | 2.55595e-05 | 3.10745e-05 | 3.31375e-05 | -0.0001895465 | -0.0003319328 | -0.0004712541 | -0.0005640518 | -0.0006026617 |  |  |  | 1.446009 | 1.713827 | 1.789622 | 1.631828 | 1.39213 |  | 0.3018712 | 0.9257433 | 1.865951 | 2.673179 | 3.051668 | -86
-85 | 2.13193e-06 | -2.79e-13 | 2.13193e-06 | -0.000329791 | -0.000604253 | -0.000735459 | -0.000758892 | -0.000755892 | 0.000329791 | 0.000604253 | 0.000735459 | 0.000758892 | 0.000755892 | 0.01816015 | 0.02458156 | 0.02711935 | 0.02754799 | 0.02749349 | [7 empty] | 6.8495e-06 | 1.63435e-05 | 2.543e-05 | 3.05985e-05 | 3.2493e-05 | -0.0001905862 | -0.0003370558 | -0.0004772523 | -0.0005670388 | -0.0006041997 |  |  |  | 1.438762 | 1.716506 | 1.780554 | 1.606831 | 1.365054 |  | 0.3051918 | 0.9545391 | 1.913754 | 2.701567 | 3.067263 | -85
-84 | 2.05756e-06 | -2.7e-13 | 2.05756e-06 | -0.000322906 | -0.000587982 | -0.000710081 | -0.000728014 | -0.00072307 | 0.000322906 | 0.000587982 | 0.000710081 | 0.000728014 | 0.00072307 | 0.01796959 | 0.02424834 | 0.02664735 | 0.02698173 | 0.02688996 | [7 empty] | 6.841e-06 | 1.62965e-05 | 2.51515e-05 | 2.98885e-05 | 3.1552e-05 | -0.0001924096 | -0.0003408238 | -0.0004806005 | -0.000565727 | -0.0006000788 |  |  |  | 1.436977 | 1.711569 | 1.761054 | 1.569547 | 1.325522 |  | 0.3110597 | 0.9760002 | 1.940701 | 2.689082 | 3.025566 | -84
-83 | 1.98618e-06 | -3.12e-13 | 1.98618e-06 | -0.000316092 | -0.000571566 | -0.000684599 | -0.000697695 | -0.000690906 | 0.000316092 | 0.000571566 | 0.000684599 | 0.000697695 | 0.000690906 | 0.01777898 | 0.02390745 | 0.02616484 | 0.02641392 | 0.02628509 | [7 empty] | 6.9425e-06 | 1.61615e-05 | 2.48005e-05 | 2.9273e-05 | 3.0678e-05 | -0.0001974372 | -0.0003429201 | -0.0004828381 | -0.0005662602 | -0.0005971279 |  |  |  | 1.458297 | 1.697391 | 1.736478 | 1.537225 | 1.288805 |  | 0.3275278 | 0.9880434 | 1.958814 | 2.694153 | 2.995883 | -83
-82 | 1.91464e-06 | -2.45e-13 | 1.91464e-06 | -0.000309224 | -0.000555389 | -0.000659778 | -0.000668237 | -0.000659966 | 0.000309224 | 0.000555389 | 0.000659778 | 0.000668237 | 0.000659966 | 0.01758477 | 0.02356669 | 0.02568614 | 0.02585028 | 0.0256898 | [7 empty] | 6.9635e-06 | 1.61335e-05 | 2.4796e-05 | 2.87715e-05 | 2.98955e-05 | -0.0002002791 | -0.0003474161 | -0.0004921004 | -0.0005690284 | -0.000595667 |  |  |  | 1.462708 | 1.69445 | 1.736163 | 1.510889 | 1.255931 |  | 0.3370245 | 1.014121 | 2.034687 | 2.720558 | 2.981242 | -82
-81 | 1.83904e-06 | -2.64e-13 | 1.83904e-06 | -0.000302207 | -0.000539243 | -0.000634998 | -0.000639149 | -0.00062955 | 0.000302207 | 0.000539243 | 0.000634998 | 0.000639149 | 0.00062955 | 0.0173841 | 0.02322161 | 0.02519917 | 0.0252814 | 0.02509083 | [7 empty] | 6.9285e-06 | 1.6136e-05 | 2.46265e-05 | 2.8047e-05 | 2.9112e-05 | -0.0002016152 | -0.0003527949 | -0.0004984987 | -0.0005674322 | -0.0005942042 |  |  |  | 1.455356 | 1.694712 | 1.724295 | 1.472843 | 1.223016 |  | 0.341536 | 1.045766 | 2.08794 | 2.705317 | 2.966617 | -81
-80 | 1.77297e-06 | -2.66e-13 | 1.77297e-06 | -0.000295297 | -0.000523122 | -0.000610186 | -0.000610694 | -0.000600175 | 0.000295297 | 0.000523122 | 0.000610186 | 0.000610694 | 0.000600175 | 0.01718421 | 0.02287186 | 0.02470194 | 0.02471222 | 0.02449847 | [7 empty] | 6.9345e-06 | 1.61385e-05 | 2.42125e-05 | 2.7293e-05 | 2.83865e-05 | -0.000204196 | -0.0003584192 | -0.0005002227 | -0.0005651407 | -0.0005937424 |  |  |  | 1.456617 | 1.694975 | 1.695308 | 1.433248 | 1.192537 |  | 0.3503357 | 1.079376 | 2.102408 | 2.683511 | 2.962008 | -80
-79 | 1.70389e-06 | -2.58e-13 | 1.70389e-06 | -0.00028835 | -0.000506971 | -0.000585745 | -0.000583055 | -0.000571326 | 0.00028835 | 0.000506971 | 0.000585745 | 0.000583055 | 0.000571326 | 0.01698087 | 0.02251602 | 0.02420217 | 0.02414653 | 0.02390243 | [7 empty] | 6.874e-06 | 1.6066e-05 | 2.3861e-05 | 2.6569e-05 | 2.76095e-05 | -0.0002048761 | -0.0003626079 | -0.0005034233 | -0.0005633028 | -0.0005922191 |  |  |  | 1.443908 | 1.687361 | 1.670696 | 1.395229 | 1.159895 |  | 0.3526733 | 1.104751 | 2.129397 | 2.666085 | 2.946829 | -79
-78 | 1.63623e-06 | -2.45e-13 | 1.63623e-06 | -0.000281428 | -0.000490845 | -0.000561761 | -0.000556108 | -0.000543402 | 0.000281428 | 0.000490845 | 0.000561761 | 0.000556108 | 0.000543402 | 0.01677582 | 0.02215502 | 0.0237015 | 0.02358194 | 0.02331098 | [7 empty] | 6.8475e-06 | 1.6009e-05 | 2.36685e-05 | 2.5934e-05 | 2.68885e-05 | -0.0002066336 | -0.0003673873 | -0.0005102904 | -0.0005633267 | -0.0005917565 |  |  |  | 1.438342 | 1.681374 | 1.657218 | 1.361883 | 1.129605 |  | 0.3587501 | 1.134066 | 2.187887 | 2.666311 | 2.942227 | -78
-77 | 1.57051e-06 | -3.02e-13 | 1.57051e-06 | -0.000274602 | -0.000474839 | -0.000538023 | -0.000529917 | -0.000516107 | 0.000274602 | 0.000474839 | 0.000538023 | 0.000529917 | 0.000516107 | 0.01657112 | 0.0217908 | 0.02319532 | 0.02301993 | 0.02271799 | [7 empty] | 6.898e-06 | 1.5944e-05 | 2.3334e-05 | 2.53005e-05 | 2.6013e-05 | -0.0002108151 | -0.0003721998 | -0.000514397 | -0.0005633198 | -0.0005877246 |  |  |  | 1.44895 | 1.674547 | 1.633797 | 1.328615 | 1.092825 |  | 0.3734167 | 1.163972 | 2.223243 | 2.666245 | 2.90227 | -77
-76 | 1.5054e-06 | -3.07e-13 | 1.5054e-06 | -0.000267733 | -0.000458827 | -0.000514424 | -0.00050424 | -0.000489625 | 0.000267733 | 0.000458827 | 0.000514424 | 0.00050424 | 0.000489625 | 0.01636255 | 0.02142025 | 0.02268092 | 0.02245529 | 0.02212747 | [7 empty] | 6.9445e-06 | 1.58245e-05 | 2.27925e-05 | 2.46055e-05 | 2.51555e-05 | -0.0002150331 | -0.0003759813 | -0.0005141134 | -0.0005619401 | -0.0005838265 |  |  |  | 1.458717 | 1.661997 | 1.595882 | 1.292118 | 1.056801 |  | 0.3885086 | 1.187743 | 2.220792 | 2.653201 | 2.863899 | -76
-75 | 1.44758e-06 | -2.87e-13 | 1.44758e-06 | -0.000260806 | -0.000442951 | -0.000491355 | -0.000479316 | -0.000464081 | 0.000260806 | 0.000442951 | 0.000491355 | 0.000479316 | 0.000464081 | 0.01614949 | 0.0210464 | 0.02216653 | 0.02189329 | 0.02154254 | [7 empty] | 6.955e-06 | 1.58315e-05 | 2.2366e-05 | 2.39275e-05 | 2.43615e-05 | -0.0002182823 | -0.0003830822 | -0.000516536 | -0.0005608237 | -0.0005811028 |  |  |  | 1.460923 | 1.662732 | 1.56602 | 1.256514 | 1.023444 |  | 0.4003382 | 1.233031 | 2.241771 | 2.642669 | 2.83724 | -75
-74 | 1.38582e-06 | -3.02e-13 | 1.38582e-06 | -0.000253844 | -0.000427178 | -0.000468839 | -0.000455029 | -0.000439314 | 0.000253844 | 0.000427178 | 0.000468839 | 0.000455029 | 0.000439314 | 0.01593248 | 0.02066828 | 0.02165269 | 0.02133141 | 0.02095982 | [7 empty] | 6.9e-06 | 1.58005e-05 | 2.20475e-05 | 2.3245e-05 | 2.3548e-05 | -0.0002195646 | -0.0003895836 | -0.000521686 | -0.0005595305 | -0.0005776621 |  |  |  | 1.44937 | 1.659476 | 1.543719 | 1.220674 | 0.9892684 |  | 0.4050556 | 1.275239 | 2.286697 | 2.630496 | 2.803741 | -74
-73 | 1.3251e-06 | -3.14e-13 | 1.3251e-06 | -0.000246896 | -0.000411288 | -0.000446623 | -0.000431461 | -0.000415358 | 0.000246896 | 0.000411288 | 0.000446623 | 0.000431461 | 0.000415358 | 0.01571292 | 0.02028024 | 0.02113346 | 0.02077164 | 0.02038033 | [7 empty] | 6.898e-06 | 1.5665e-05 | 2.1559e-05 | 2.257e-05 | 2.2724e-05 | -0.0002226559 | -0.0003938627 | -0.0005230115 | -0.0005582945 | -0.0005736446 |  |  |  | 1.44895 | 1.645245 | 1.509515 | 1.185227 | 0.9546516 |  | 0.4165418 | 1.303406 | 2.298331 | 2.618888 | 2.764878 | -73
-72 | 1.26855e-06 | -2.97e-13 | 1.26855e-06 | -0.000240044 | -0.000395577 | -0.000424744 | -0.000408539 | -0.000392218 | 0.000240044 | 0.000395577 | 0.000424744 | 0.000408539 | 0.000392218 | 0.01549335 | 0.01988912 | 0.02060932 | 0.02021235 | 0.01980449 | [7 empty] | 6.936e-06 | 1.55625e-05 | 2.108e-05 | 2.19025e-05 | 2.1967e-05 | -0.0002271687 | -0.0003992458 | -0.0005247818 | -0.0005571687 | -0.0005710629 |  |  |  | 1.456932 | 1.63448 | 1.475977 | 1.150175 | 0.9228495 |  | 0.433598 | 1.339278 | 2.313917 | 2.608336 | 2.740047 | -72
-71 | 1.20953e-06 | -2.83e-13 | 1.20953e-06 | -0.0002331 | -0.000379958 | -0.000403505 | -0.000386321 | -0.00036991 | 0.0002331 | 0.000379958 | 0.000403505 | 0.000386321 | 0.00036991 | 0.01526761 | 0.01949251 | 0.02008743 | 0.01965505 | 0.01923304 | [7 empty] | 6.9385e-06 | 1.54595e-05 | 2.0582e-05 | 2.12165e-05 | 2.11645e-05 | -0.0002307158 | -0.000404963 | -0.0005260886 | -0.0005554164 | -0.0005669228 |  |  |  | 1.457457 | 1.623662 | 1.441108 | 1.114151 | 0.8891359 |  | 0.4472444 | 1.37791 | 2.325454 | 2.591955 | 2.700461 | -71
-70 | 1.1542e-06 | -3.21e-13 | 1.1542e-06 | -0.000226172 | -0.000364452 | -0.000382584 | -0.000364734 | -0.000348284 | 0.000226172 | 0.000364452 | 0.000382584 | 0.000364734 | 0.000348284 | 0.01503902 | 0.01909063 | 0.01955975 | 0.01909801 | 0.01866237 | [7 empty] | 6.9395e-06 | 1.5368e-05 | 1.99815e-05 | 2.0374e-05 | 2.0326e-05 | -0.000234369 | -0.0004113653 | -0.0005248651 | -0.0005491996 | -0.0005614636 |  |  |  | 1.457667 | 1.614052 | 1.399062 | 1.069908 | 0.8539099 |  | 0.4615198 | 1.421823 | 2.314651 | 2.534257 | 2.648704 | -70
-69 | 1.09813e-06 | -2.91e-13 | 1.09813e-06 | -0.000219223 | -0.000349039 | -0.000362341 | -0.000343888 | -0.000327581 | 0.000219223 | 0.000349039 | 0.000362341 | 0.000343888 | 0.000327581 | 0.01480618 | 0.01868259 | 0.01903526 | 0.01854422 | 0.0180992 | [7 empty] | 6.939e-06 | 1.52515e-05 | 1.94865e-05 | 1.96235e-05 | 1.9562e-05 | -0.0002381586 | -0.0004175043 | -0.0005264104 | -0.0005451247 | -0.0005575885 |  |  |  | 1.457562 | 1.601816 | 1.364403 | 1.030497 | 0.8218137 |  | 0.4765656 | 1.464576 | 2.328301 | 2.496789 | 2.612268 | -69
-68 | 1.0495e-06 | -2.97e-13 | 1.0495e-06 | -0.000212293 | -0.000333716 | -0.000342621 | -0.000323986 | -0.000307632 | 0.000212293 | 0.000333716 | 0.000342621 | 0.000323986 | 0.000307632 | 0.01457028 | 0.0182679 | 0.01851002 | 0.01799961 | 0.01753944 | [7 empty] | 6.967e-06 | 1.50775e-05 | 1.89545e-05 | 1.8946e-05 | 1.8788e-05 | -0.00024314 | -0.0004224466 | -0.0005270112 | -0.0005426488 | -0.0005530303 |  |  |  | 1.463443 | 1.583542 | 1.327154 | 0.9949189 | 0.7892974 |  | 0.49671 | 1.499456 | 2.333619 | 2.47416 | 2.569733 | -68
-67 | 1.001187e-06 | -2.56e-13 | 1.001187e-06 | -0.000205345 | -0.000318536 | -0.000323368 | -0.000304641 | -0.000288457 | 0.000205345 | 0.000318536 | 0.000323368 | 0.000304641 | 0.000288457 | 0.01432986 | 0.01784758 | 0.01798244 | 0.01745397 | 0.01698402 | [7 empty] | 6.972e-06 | 1.4932e-05 | 1.83465e-05 | 1.81795e-05 | 1.80405e-05 | -0.0002475444 | -0.0004286133 | -0.0005254782 | -0.0005373259 | -0.0005488378 |  |  |  | 1.464494 | 1.56826 | 1.284583 | 0.9546674 | 0.7578944 |  | 0.5148687 | 1.543553 | 2.320061 | 2.42586 | 2.530918 | -67
-66 | 9.48213e-07 | -3.08e-13 | 9.48213e-07 | -0.000198359 | -0.000303561 | -0.000304712 | -0.000286094 | -0.000270056 | 0.000198359 | 0.000303561 | 0.000304712 | 0.000286094 | 0.000270056 | 0.014084 | 0.017423 | 0.017456 | 0.01691431 | 0.01643338 | [7 empty] | 6.955e-06 | 1.48005e-05 | 1.77375e-05 | 1.75555e-05 | 1.72785e-05 | -0.0002513989 | -0.0004356325 | -0.0005237794 | -0.0005359352 | -0.000543702 |  |  |  | 1.460923 | 1.554449 | 1.241942 | 0.921899 | 0.7258822 |  | 0.5310273 | 1.594522 | 2.305085 | 2.413319 | 2.483773 | -66
-65 | 8.97766e-07 | -3.29e-13 | 8.97766e-07 | -0.000191401 | -0.000288672 | -0.000286675 | -0.000268282 | -0.000252376 | 0.000191401 | 0.000288672 | 0.000286675 | 0.000268282 | 0.000252376 | 0.01383478 | 0.01699035 | 0.01693148 | 0.01637932 | 0.01588635 | [7 empty] | 6.9465e-06 | 1.45645e-05 | 1.7125e-05 | 1.6979e-05 | 1.6608e-05 | -0.0002557811 | -0.000440006 | -0.0005217955 | -0.0005358355 | -0.0005411464 |  |  |  | 1.459137 | 1.529663 | 1.199056 | 0.891625 | 0.697714 |  | 0.5497016 | 1.626699 | 2.287657 | 2.412421 | 2.460479 | -65
-64 | 8.49273e-07 | -3.22e-13 | 8.49273e-07 | -0.000184449 | -0.00027396 | -0.000269237 | -0.000250983 | -0.000235499 | 0.000184449 | 0.00027396 | 0.000269237 | 0.000250983 | 0.000235499 | 0.0135812 | 0.01655174 | 0.01640844 | 0.01584244 | 0.01534598 | [7 empty] | 6.942e-06 | 1.43615e-05 | 1.65965e-05 | 1.6344e-05 | 1.5902e-05 | -0.0002605733 | -0.0004458462 | -0.0005223597 | -0.0005338167 | -0.0005369005 |  |  |  | 1.458192 | 1.508342 | 1.162052 | 0.858279 | 0.6680545 |  | 0.5704926 | 1.670168 | 2.292606 | 2.394277 | 2.42202 | -64
-63 | 8.01063e-07 | -3.12e-13 | 8.01063e-07 | -0.000177508 | -0.000259543 | -0.000252425 | -0.000234324 | -0.00021916 | 0.000177508 | 0.000259543 | 0.000252425 | 0.000234324 | 0.00021916 | 0.01332321 | 0.01611034 | 0.01588789 | 0.01530765 | 0.01480405 | [7 empty] | 6.906e-06 | 1.41655e-05 | 1.6016e-05 | 1.56235e-05 | 1.51025e-05 | -0.0002644195 | -0.0004523407 | -0.0005211247 | -0.0005285682 | -0.0005289816 |  |  |  | 1.45063 | 1.487757 | 1.121406 | 0.8204431 | 0.6344669 |  | 0.5874585 | 1.719181 | 2.281778 | 2.347427 | 2.351101 | -63
-62 | 7.56043e-07 | -2.99e-13 | 7.56043e-07 | -0.000170565 | -0.000245237 | -0.000236044 | -0.000218295 | -0.000203695 | 0.000170565 | 0.000245237 | 0.000236044 | 0.000218295 | 0.000203695 | 0.01306005 | 0.01566004 | 0.01536372 | 0.01477481 | 0.01427218 | [7 empty] | 6.887e-06 | 1.3855e-05 | 1.5353e-05 | 1.4895e-05 | 1.441e-05 | -0.0002692161 | -0.0004556241 | -0.0005170519 | -0.0005225487 | -0.0005240723 |  |  |  | 1.446639 | 1.455146 | 1.074984 | 0.7821871 | 0.6053745 |  | 0.608965 | 1.744229 | 2.246252 | 2.294265 | 2.307664 | -62
-61 | 7.11636e-07 | -2.93e-13 | 7.11636e-07 | -0.000163696 | -0.000231212 | -0.000220393 | -0.000203077 | -0.000188955 | 0.000163696 | 0.000231212 | 0.000220393 | 0.000203077 | 0.000188955 | 0.01279437 | 0.01520566 | 0.01484564 | 0.01425051 | 0.01374609 | [7 empty] | 6.9025e-06 | 1.3547e-05 | 1.4743e-05 | 1.4218e-05 | 1.37365e-05 | -0.0002756879 | -0.0004593349 | -0.0005143646 | -0.000517664 | -0.0005192668 |  |  |  | 1.449895 | 1.422798 | 1.032273 | 0.7466355 | 0.5770803 |  | 0.6385949 | 1.772756 | 2.222963 | 2.251574 | 2.265537 | -61
-60 | 6.68627e-07 | -2.99e-13 | 6.68627e-07 | -0.000156791 | -0.000217527 | -0.000205338 | -0.000188505 | -0.000174875 | 0.000156791 | 0.000217527 | 0.000205338 | 0.000188505 | 0.000174875 | 0.01252162 | 0.0147488 | 0.01432962 | 0.01372971 | 0.01322403 | [7 empty] | 6.8685e-06 | 1.3267e-05 | 1.41165e-05 | 1.35635e-05 | 1.3069e-05 | -0.0002805515 | -0.0004643874 | -0.0005107697 | -0.0005131241 | -0.0005141266 |  |  |  | 1.442753 | 1.393391 | 0.9884072 | 0.7122655 | 0.5490381 |  | 0.6613254 | 1.81197 | 2.191999 | 2.212254 | 2.220906 | -60
-59 | 6.26312e-07 | -2.91e-13 | 6.26312e-07 | -0.000149891 | -0.000204118 | -0.000190907 | -0.000174641 | -0.000161482 | 0.000149891 | 0.000204118 | 0.000190907 | 0.000174641 | 0.000161482 | 0.012243 | 0.01428699 | 0.01381691 | 0.01321518 | 0.01270756 | [7 empty] | 6.825e-06 | 1.29285e-05 | 1.3534e-05 | 1.29435e-05 | 1.24375e-05 | -0.000285383 | -0.0004677726 | -0.0005084745 | -0.0005093529 | -0.0005098285 |  |  |  | 1.433616 | 1.357839 | 0.9476218 | 0.6797072 | 0.5225083 |  | 0.6842996 | 1.838483 | 2.172343 | 2.179855 | 2.183928 | -59
-58 | 5.87578e-07 | -3.06e-13 | 5.87578e-07 | -0.000143054 | -0.000190993 | -0.000177105 | -0.000161378 | -0.000148737 | 0.000143054 | 0.000190993 | 0.000177105 | 0.000161378 | 0.000148737 | 0.01196052 | 0.01382002 | 0.01330808 | 0.01270346 | 0.01219578 | [7 empty] | 6.801e-06 | 1.2571e-05 | 1.2923e-05 | 1.2319e-05 | 1.1767e-05 | -0.0002914105 | -0.0004708533 | -0.0005046702 | -0.0005049381 | -0.0005031817 |  |  |  | 1.428575 | 1.320292 | 0.9048409 | 0.6469126 | 0.4943401 |  | 0.7135105 | 1.862779 | 2.139959 | 2.142231 | 2.127354 | -58
-57 | 5.49029e-07 | -2.97e-13 | 5.49029e-07 | -0.000136241 | -0.000178261 | -0.000163839 | -0.000148754 | -0.000136607 | 0.000136241 | 0.000178261 | 0.000163839 | 0.000148754 | 0.000136607 | 0.01167223 | 0.01335144 | 0.01279996 | 0.01219647 | 0.0116879 | [7 empty] | 6.741e-06 | 1.2206e-05 | 1.232e-05 | 1.1677e-05 | 1.1101e-05 | -0.000296283 | -0.0004739268 | -0.0005008492 | -0.0004991304 | -0.0004959362 |  |  |  | 1.415971 | 1.281957 | 0.8626201 | 0.613199 | 0.466361 |  | 0.7375704 | 1.887177 | 2.107677 | 2.093236 | 2.06653 | -57
-56 | 5.09951e-07 | -2.64e-13 | 5.09951e-07 | -0.000129452 | -0.000165851 | -0.000151259 | -0.00013674 | -0.000125203 | 0.000129452 | 0.000165851 | 0.000151259 | 0.00013674 | 0.000125203 | 0.0113777 | 0.01287832 | 0.01229874 | 0.01169359 | 0.01118941 | [7 empty] | 6.697e-06 | 1.1797e-05 | 1.1741e-05 | 1.10755e-05 | 1.0506e-05 | -0.0003023378 | -0.0004755806 | -0.0004974454 | -0.0004944814 | -0.0004910077 |  |  |  | 1.406729 | 1.239001 | 0.8220798 | 0.5816122 | 0.4413646 |  | 0.7680245 | 1.900371 | 2.079127 | 2.054424 | 2.025661 | -56
-55 | 4.71536e-07 | -2.74e-13 | 4.71536e-07 | -0.000122759 | -0.000153849 | -0.000139199 | -0.0001254 | -0.000114405 | 0.000122759 | 0.000153849 | 0.000139199 | 0.0001254 | 0.000114405 | 0.01107967 | 0.01240359 | 0.01179826 | 0.01119821 | 0.01069603 | [7 empty] | 6.6445e-06 | 1.13575e-05 | 1.11355e-05 | 1.0493e-05 | 9.9089e-06 | -0.0003084374 | -0.0004761064 | -0.0004924687 | -0.0004899486 | -0.0004852161 |  |  |  | 1.395701 | 1.192842 | 0.779684 | 0.5510231 | 0.41628 |  | 0.7993266 | 1.904575 | 2.037734 | 2.016932 | 1.978156 | -55
-54 | 4.36092e-07 | -2.79e-13 | 4.36092e-07 | -0.000116058 | -0.000142257 | -0.000127777 | -0.000114589 | -0.000104191 | 0.000116058 | 0.000142257 | 0.000127777 | 0.000114589 | 0.000104191 | 0.01077302 | 0.01192715 | 0.01130385 | 0.01070463 | 0.0102074 | [7 empty] | 6.5455e-06 | 1.0889e-05 | 1.0554e-05 | 9.87465e-06 | 9.27585e-06 | -0.0003128781 | -0.0004754306 | -0.0004878902 | -0.0004830288 | -0.0004766244 |  |  |  | 1.374906 | 1.143637 | 0.7389686 | 0.5185514 | 0.3896851 |  | 0.8225087 | 1.899173 | 2.00002 | 1.960361 | 1.908722 | -54
-53 | 4.01182e-07 | -2.72e-13 | 4.01182e-07 | -0.00010947 | -0.000131134 | -0.000116928 | -0.000104414 | -9.45872e-05 | 0.00010947 | 0.000131134 | 0.000116928 | 0.000104414 | 9.45872e-05 | 0.01046279 | 0.01145138 | 0.01081333 | 0.01021832 | 0.009725595 | [7 empty] | 6.4592e-06 | 1.0435e-05 | 9.95145e-06 | 9.3011e-06 | 8.6655e-06 | -0.0003183619 | -0.0004753544 | -0.0004815966 | -0.0004774255 | -0.0004680222 |  |  |  | 1.356778 | 1.095955 | 0.6967793 | 0.4884324 | 0.3640439 |  | 0.8515935 | 1.898564 | 1.948753 | 1.915144 | 1.840446 | -53
-52 | 3.68785e-07 | -2.82e-13 | 3.68785e-07 | -0.000102967 | -0.000120479 | -0.000106669 | -9.48397e-05 | -8.56393e-05 | 0.000102967 | 0.000120479 | 0.000106669 | 9.48397e-05 | 8.56393e-05 | 0.01014727 | 0.01097629 | 0.01032807 | 0.009738568 | 0.00925415 | [7 empty] | 6.4016e-06 | 1.00045e-05 | 9.4042e-06 | 8.7493e-06 | 8.1166e-06 | -0.0003259018 | -0.0004764101 | -0.000477335 | -0.0004720944 | -0.000461559 |  |  |  | 1.344679 | 1.050741 | 0.658462 | 0.4594555 | 0.3409842 |  | 0.8924083 | 1.907006 | 1.914418 | 1.872612 | 1.789965 | -52
-51 | 3.38121e-07 | -3.19e-13 | 3.38121e-07 | -9.65516e-05 | -0.000110264 | -9.70251e-05 | -8.58118e-05 | -7.72562e-05 | 9.65516e-05 | 0.000110264 | 9.70251e-05 | 8.58118e-05 | 7.72562e-05 | 0.009826067 | 0.01050067 | 0.009850132 | 0.009263466 | 0.008789551 | [7 empty] | 6.3199e-06 | 9.4834e-06 | 8.86865e-06 | 8.1839e-06 | 7.553e-06 | -0.0003328645 | -0.0004728549 | -0.0004728811 | -0.0004650796 | -0.0004530054 |  |  |  | 1.327518 | 0.9960112 | 0.620964 | 0.4297644 | 0.317307 |  | 0.9309471 | 1.87865 | 1.878859 | 1.817376 | 1.724237 | -51
-50 | 3.07886e-07 | -2.78e-13 | 3.07886e-07 | -9.01638e-05 | -0.00010047 | -8.78606e-05 | -7.73411e-05 | -6.94061e-05 | 9.01638e-05 | 0.00010047 | 8.78606e-05 | 7.73411e-05 | 6.94061e-05 | 0.009495462 | 0.01002347 | 0.009373399 | 0.008794379 | 0.008331032 | [7 empty] | 6.2145e-06 | 8.9635e-06 | 8.32815e-06 | 7.6466e-06 | 7.02865e-06 | -0.000339364 | -0.0004690773 | -0.0004675672 | -0.000458665 | -0.0004456775 |  |  |  | 1.305378 | 0.9414077 | 0.5831193 | 0.401549 | 0.2952786 |  | 0.9676574 | 1.848753 | 1.836869 | 1.767589 | 1.668904 | -50
-49 | 2.79308e-07 | -2.92e-13 | 2.79308e-07 | -8.39118e-05 | -9.12972e-05 | -7.92878e-05 | -6.9444e-05 | -6.21502e-05 | 8.39118e-05 | 9.12972e-05 | 7.92878e-05 | 6.9444e-05 | 6.21502e-05 | 0.009160338 | 0.009554957 | 0.00890437 | 0.008333307 | 0.00788354 | [7 empty] | 6.0817e-06 | 8.5018e-06 | 7.80355e-06 | 7.12145e-06 | 6.53605e-06 | -0.0003449478 | -0.0004677917 | -0.0004621755 | -0.0004517812 | -0.0004389817 |  |  |  | 1.277483 | 0.8929168 | 0.5463879 | 0.3739716 | 0.2745842 |  | 0.9997629 | 1.838633 | 1.79475 | 1.71493 | 1.619135 | -49
-48 | 2.53532e-07 | -2.63e-13 | 2.53532e-07 | -7.77348e-05 | -8.2543e-05 | -7.12043e-05 | -6.20479e-05 | -5.53488e-05 | 7.77348e-05 | 8.2543e-05 | 7.12043e-05 | 6.20479e-05 | 5.53488e-05 | 0.008816734 | 0.009085318 | 0.008438264 | 0.007877049 | 0.007439677 | [7 empty] | 5.9236e-06 | 7.9875e-06 | 7.2503e-06 | 6.59695e-06 | 6.0298e-06 | -0.0003498082 | -0.0004631982 | -0.0004540391 | -0.0004437426 | -0.0004301123 |  |  |  | 1.244274 | 0.8389016 | 0.5076505 | 0.3464283 | 0.2533162 |  | 1.028135 | 1.802701 | 1.732114 | 1.654445 | 1.554368 | -48
-47 | 2.28726e-07 | -2.83e-13 | 2.28726e-07 | -7.17484e-05 | -7.42936e-05 | -6.36807e-05 | -5.52011e-05 | -4.90781e-05 | 7.17484e-05 | 7.42936e-05 | 6.36807e-05 | 5.52011e-05 | 4.90781e-05 | 0.008470443 | 0.008619374 | 0.007980019 | 0.007429744 | 0.007005576 | [7 empty] | 5.76675e-06 | 7.4772e-06 | 6.7471e-06 | 6.08115e-06 | 5.55675e-06 | -0.0003553083 | -0.0004580897 | -0.0004478879 | -0.000434674 | -0.0004220172 |  |  |  | 1.211327 | 0.7853064 | 0.4724175 | 0.3193419 | 0.2334431 |  | 1.06072 | 1.763158 | 1.6855 | 1.587513 | 1.496409 | -47
-46 | 2.06459e-07 | -2.83e-13 | 2.06459e-07 | -6.58876e-05 | -6.6568e-05 | -5.67037e-05 | -4.8854e-05 | -4.32892e-05 | 6.58876e-05 | 6.6568e-05 | 5.67037e-05 | 4.8854e-05 | 4.32892e-05 | 0.008117118 | 0.008158921 | 0.007530186 | 0.006989564 | 0.006579453 | [7 empty] | 5.61125e-06 | 6.963e-06 | 6.26015e-06 | 5.57955e-06 | 5.0893e-06 | -0.0003617663 | -0.0004517204 | -0.0004415632 | -0.0004249732 | -0.0004126359 |  |  |  | 1.178663 | 0.7313016 | 0.4383223 | 0.2930011 | 0.2138052 |  | 1.09963 | 1.714469 | 1.638234 | 1.517446 | 1.430619 | -46
-45 | 1.85749e-07 | -3.11e-13 | 1.85749e-07 | -6.02149e-05 | -5.93392e-05 | -5.01865e-05 | -4.30388e-05 | -3.79646e-05 | 6.02149e-05 | 5.93392e-05 | 5.01865e-05 | 4.30388e-05 | 3.79646e-05 | 0.007759826 | 0.007703194 | 0.007084243 | 0.006560396 | 0.006161542 | [7 empty] | 5.439e-06 | 6.46675e-06 | 5.76945e-06 | 5.1153e-06 | 4.6464e-06 | -0.0003679015 | -0.0004455106 | -0.0004337618 | -0.000416276 | -0.0004034683 |  |  |  | 1.142482 | 0.6791821 | 0.4039646 | 0.2686218 | 0.1951986 |  | 1.137243 | 1.667655 | 1.580858 | 1.455972 | 1.367757 | -45
-44 | 1.64577e-07 | -2.73e-13 | 1.64577e-07 | -5.46651e-05 | -5.2642e-05 | -4.41834e-05 | -3.76949e-05 | -3.31106e-05 | 5.46651e-05 | 5.2642e-05 | 4.41834e-05 | 3.76949e-05 | 3.31106e-05 | 0.007393585 | 0.007255481 | 0.00664706 | 0.006139617 | 0.005754181 | [7 empty] | 5.21935e-06 | 6.0007e-06 | 5.3026e-06 | 4.6508e-06 | 4.2233e-06 | -0.0003716459 | -0.0004402413 | -0.0004261948 | -0.0004055404 | -0.0003939474 |  |  |  | 1.096343 | 0.6302343 | 0.3712767 | 0.2442293 | 0.1774239 |  | 1.16051 | 1.62844 | 1.526182 | 1.381842 | 1.303967 | -44
-43 | 1.45709e-07 | -2.51e-13 | 1.45709e-07 | -4.93369e-05 | -4.64057e-05 | -3.86476e-05 | -3.28082e-05 | -2.86718e-05 | 4.93369e-05 | 4.64057e-05 | 3.86476e-05 | 3.28082e-05 | 2.86718e-05 | 0.007024023 | 0.006812173 | 0.006216719 | 0.005727844 | 0.005354605 | [7 empty] | 4.993e-06 | 5.5254e-06 | 4.826e-06 | 4.22085e-06 | 3.80945e-06 | -0.0003754967 | -0.0004330871 | -0.0004159816 | -0.0003958004 | -0.0003831308 |  |  |  | 1.048798 | 0.5803151 | 0.3379062 | 0.2216512 | 0.1600377 |  | 1.184684 | 1.575944 | 1.453913 | 1.316263 | 1.233344 | -43
-42 | 1.27848e-07 | -2.61e-13 | 1.27848e-07 | -4.42264e-05 | -4.06406e-05 | -3.35782e-05 | -2.83933e-05 | -2.4664e-05 | 4.42264e-05 | 4.06406e-05 | 3.35782e-05 | 2.83933e-05 | 2.4664e-05 | 0.006650293 | 0.006374998 | 0.00579467 | 0.005328536 | 0.004966286 | [7 empty] | 4.7478e-06 | 5.0517e-06 | 4.3798e-06 | 3.83075e-06 | 3.4339e-06 | -0.0003785045 | -0.0004244753 | -0.0004064215 | -0.0003876589 | -0.000373866 |  |  |  | 0.9972925 | 0.5305639 | 0.3066643 | 0.2011657 | 0.1442606 |  | 1.203738 | 1.513892 | 1.387853 | 1.262669 | 1.174417 | -42
-41 | 1.12839e-07 | -2.91e-13 | 1.12839e-07 | -3.93509e-05 | -3.53549e-05 | -2.89956e-05 | -2.43665e-05 | -2.10529e-05 | 3.93509e-05 | 3.53549e-05 | 2.89956e-05 | 2.43665e-05 | 2.10529e-05 | 0.00627303 | 0.005945999 | 0.005384756 | 0.004936244 | 0.004588344 | [7 empty] | 4.4863e-06 | 4.60095e-06 | 3.9652e-06 | 3.4369e-06 | 3.0678e-06 | -0.0003806891 | -0.0004159991 | -0.0003975361 | -0.000376908 | -0.0003630259 |  |  |  | 0.9423635 | 0.4832231 | 0.2776348 | 0.1804833 | 0.1288805 |  | 1.217674 | 1.454035 | 1.327832 | 1.193606 | 1.1073 | -41
-40 | 9.89602e-08 | -2.77e-13 | 9.89602e-08 | -3.47308e-05 | -3.05372e-05 | -2.48186e-05 | -2.07318e-05 | -1.77962e-05 | 3.47308e-05 | 3.05372e-05 | 2.48186e-05 | 2.07318e-05 | 1.77962e-05 | 0.005893284 | 0.005526047 | 0.004981827 | 0.004553219 | 0.004218554 | [7 empty] | 4.20985e-06 | 4.15955e-06 | 3.557e-06 | 3.0594e-06 | 2.70875e-06 | -0.0003819248 | -0.0004062197 | -0.0003870718 | -0.0003652616 | -0.0003501083 |  |  |  | 0.8842941 | 0.4368642 | 0.2490536 | 0.1606595 | 0.1137965 |  | 1.225592 | 1.386475 | 1.258847 | 1.120981 | 1.0299 | -40
-39 | 8.57115e-08 | -3.02e-13 | 8.57115e-08 | -3.03783e-05 | -2.6153e-05 | -2.10652e-05 | -1.74927e-05 | -1.49173e-05 | 3.03783e-05 | 2.6153e-05 | 2.10652e-05 | 1.74927e-05 | 1.49173e-05 | 0.005511651 | 0.005114 | 0.004589684 | 0.004182428 | 0.003862292 | [7 empty] | 3.90245e-06 | 3.74585e-06 | 3.167e-06 | 2.69995e-06 | 2.37305e-06 | -0.000380252 | -0.0003970639 | -0.0003757798 | -0.0003524786 | -0.0003365301 |  |  |  | 0.8197237 | 0.3934146 | 0.2217466 | 0.1417836 | 0.09969354 |  | 1.21488 | 1.32468 | 1.18647 | 1.043892 | 0.9515638 | -39
-38 | 7.2844e-08 | -2.83e-13 | 7.2844e-08 | -2.63111e-05 | -2.22181e-05 | -1.77046e-05 | -1.4613e-05 | -1.23787e-05 | 2.63111e-05 | 2.22181e-05 | 1.77046e-05 | 1.4613e-05 | 1.23787e-05 | 0.005129435 | 0.004713608 | 0.004207683 | 0.003822695 | 0.003518338 | [7 empty] | 3.57915e-06 | 3.34985e-06 | 2.7922e-06 | 2.358785e-06 | 2.06394e-06 | -0.0003765217 | -0.000387134 | -0.0003631378 | -0.0003384976 | -0.0003229568 |  |  |  | 0.7518133 | 0.351824 | 0.1955039 | 0.1238678 | 0.08670761 |  | 1.19116 | 1.259252 | 1.107983 | 0.9627228 | 0.8763528 | -38
-37 | 6.19628e-08 | -2.79e-13 | 6.19628e-08 | -2.25734e-05 | -1.86613e-05 | -1.47312e-05 | -1.20928e-05 | -1.01712e-05 | 2.25734e-05 | 1.86613e-05 | 1.47312e-05 | 1.20928e-05 | 1.01712e-05 | 0.004751147 | 0.004319873 | 0.003838125 | 0.00347747 | 0.003189232 | [7 empty] | 3.2676e-06 | 2.96185e-06 | 2.4398e-06 | 2.057375e-06 | 1.785555e-06 | -0.0003731875 | -0.0003754476 | -0.0003496993 | -0.0003264631 | -0.0003100839 |  |  |  | 0.6863711 | 0.3110736 | 0.1708296 | 0.1080398 | 0.07501245 |  | 1.170158 | 1.184374 | 1.027495 | 0.8954848 | 0.8078833 | -37
-36 | 5.22148e-08 | -2.92e-13 | 5.22148e-08 | -1.91528e-05 | -1.55184e-05 | -1.21202e-05 | -9.89543e-06 | -8.25082e-06 | 1.91528e-05 | 1.55184e-05 | 1.21202e-05 | 9.89543e-06 | 8.25082e-06 | 0.004376391 | 0.00393934 | 0.003481408 | 0.0031457 | 0.002872424 | [7 empty] | 2.95e-06 | 2.5979e-06 | 2.11241e-06 | 1.77263e-06 | 1.52073e-06 | -0.0003679758 | -0.0003632299 | -0.0003357679 | -0.0003128729 | -0.0002950109 |  |  |  | 0.6196581 | 0.2728491 | 0.1479064 | 0.09308683 | 0.06388696 |  | 1.137703 | 1.108545 | 0.9472586 | 0.8224815 | 0.7312507 | -36
-35 | 4.31498e-08 | -2.64e-13 | 4.31498e-08 | -1.60382e-05 | -1.27376e-05 | -9.8516e-06 | -7.97805e-06 | -6.60009e-06 | 1.60382e-05 | 1.27376e-05 | 9.8516e-06 | 7.97805e-06 | 6.60009e-06 | 0.004004772 | 0.003568977 | 0.003138726 | 0.002824544 | 0.002569064 | [7 empty] | 2.62235e-06 | 2.244535e-06 | 1.80721e-06 | 1.49841e-06 | 1.27362e-06 | -0.000359713 | -0.000348476 | -0.0003206456 | -0.0002963386 | -0.0002779474 |  |  |  | 0.5508341 | 0.2357363 | 0.126537 | 0.0786866 | 0.05350569 |  | 1.087182 | 1.020319 | 0.8638546 | 0.7378476 | 0.6491058 | -35
-34 | 3.55072e-08 | -2.86e-13 | 3.55072e-08 | -1.32528e-05 | -1.03226e-05 | -7.89538e-06 | -6.35017e-06 | -5.20936e-06 | 1.32528e-05 | 1.03226e-05 | 7.89538e-06 | 6.35017e-06 | 5.20936e-06 | 0.00364044 | 0.00321288 | 0.002809872 | 0.002519954 | 0.002282402 | [7 empty] | 2.29272e-06 | 1.923935e-06 | 1.525045e-06 | 1.2542e-06 | 1.05014e-06 | -0.0003482007 | -0.0003341656 | -0.000304335 | -0.0002799555 | -0.0002595719 |  |  |  | 0.4815941 | 0.2020647 | 0.1067804 | 0.06586231 | 0.04411714 |  | 1.018708 | 0.9382394 | 0.7782047 | 0.6585187 | 0.5661163 | -34
-33 | 2.89627e-08 | -2.59e-13 | 2.89627e-08 | -1.07935e-05 | -8.24853e-06 | -6.23718e-06 | -4.98123e-06 | -4.05285e-06 | 1.07935e-05 | 8.24853e-06 | 6.23718e-06 | 4.98123e-06 | 4.05285e-06 | 0.003285346 | 0.002872025 | 0.002497435 | 0.002231867 | 0.002013169 | [7 empty] | 1.983905e-06 | 1.62938e-06 | 1.26785e-06 | 1.03398e-06 | 8.5375e-07 | -0.0003363721 | -0.0003191231 | -0.0002867558 | -0.0002625183 | -0.0002408578 |  |  |  | 0.4167264 | 0.1711286 | 0.08877215 | 0.05429781 | 0.03586665 |  | 0.9506703 | 0.8556703 | 0.690899 | 0.5790408 | 0.4874292 | -33
-32 | 2.30666e-08 | -2.79e-13 | 2.30666e-08 | -8.66736e-06 | -6.47473e-06 | -4.84529e-06 | -3.84177e-06 | -3.10908e-06 | 8.66736e-06 | 6.47473e-06 | 4.84529e-06 | 3.84177e-06 | 3.10908e-06 | 0.002944038 | 0.002544549 | 0.002201202 | 0.001960043 | 0.001763258 | [7 empty] | 1.69226e-06 | 1.35324e-06 | 1.038975e-06 | 8.3852e-07 | 6.86965e-07 | -0.0003227975 | -0.0003016755 | -0.0002688348 | -0.0002443706 | -0.0002230037 |  |  |  | 0.3554653 | 0.1421265 | 0.07274681 | 0.04403354 | 0.02885989 |  | 0.8754887 | 0.7646632 | 0.6072409 | 0.5017508 | 0.4178441 | -32
-31 | 1.80005e-08 | -2.79e-13 | 1.80005e-08 | -6.82569e-06 | -4.98977e-06 | -3.70148e-06 | -2.91327e-06 | -2.34535e-06 | 6.82569e-06 | 4.98977e-06 | 3.70148e-06 | 2.91327e-06 | 2.34535e-06 | 0.002612602 | 0.002233779 | 0.001923923 | 0.00170683 | 0.001531454 | [7 empty] | 1.414845e-06 | 1.103805e-06 | 8.36945e-07 | 6.6812e-07 | 5.46495e-07 | -0.0003068012 | -0.0002828992 | -0.0002499942 | -0.0002255159 | -0.0002061823 |  |  |  | 0.2971933 | 0.1159291 | 0.0586011 | 0.03508525 | 0.02295865 |  | 0.7908684 | 0.6724403 | 0.5251096 | 0.4273115 | 0.3571848 | -31
-30 | 1.36833e-08 | -2.66e-13 | 1.36833e-08 | -5.28284e-06 | -3.76825e-06 | -2.76734e-06 | -2.16473e-06 | -1.73515e-06 | 5.28284e-06 | 3.76825e-06 | 2.76734e-06 | 2.16473e-06 | 1.73515e-06 | 0.002298443 | 0.001941198 | 0.001663532 | 0.001471302 | 0.001317251 | [7 empty] | 1.16268e-06 | 8.80995e-07 | 6.56645e-07 | 5.2015e-07 | 4.210775e-07 | -0.0002893552 | -0.0002623865 | -0.0002288462 | -0.0002054554 | -0.0001861334 |  |  |  | 0.2442251 | 0.09252809 | 0.04597688 | 0.02731484 | 0.01768977 |  | 0.7034816 | 0.5784597 | 0.4400252 | 0.3546705 | 0.2910977 | -30
-29 | 1.02609e-08 | -2.85e-13 | 1.02609e-08 | -3.996e-06 | -2.78216e-06 | -2.02759e-06 | -1.57703e-06 | -1.25236e-06 | 3.996e-06 | 2.78216e-06 | 2.02759e-06 | 1.57703e-06 | 1.25236e-06 | 0.001999 | 0.001667981 | 0.001423935 | 0.001255799 | 0.001119089 | [7 empty] | 9.36265e-07 | 6.8831e-07 | 5.0707e-07 | 3.97074e-07 | 3.174465e-07 | -0.0002708933 | -0.000241213 | -0.0002086161 | -0.0001854962 | -0.0001666491 |  |  |  | 0.1966658 | 0.072291 | 0.03550396 | 0.02085171 | 0.01333616 |  | 0.6165762 | 0.4888681 | 0.3656669 | 0.289108 | 0.2333437 | -29
-28 | 7.80738e-09 | -2.16e-13 | 7.80738e-09 | -2.95748e-06 | -2.00626e-06 | -1.45405e-06 | -1.12443e-06 | -8.92995e-07 | 2.95748e-06 | 2.00626e-06 | 1.45405e-06 | 1.12443e-06 | 8.92995e-07 | 0.001719733 | 0.001416425 | 0.00120584 | 0.001060391 | 0.0009449841 | [7 empty] | 7.3816e-07 | 5.179745e-07 | 3.803e-07 | 2.96876e-07 | 2.368655e-07 | -0.0002513517 | -0.0002156907 | -0.0001865518 | -0.0001659575 | -0.0001487391 |  |  |  | 0.1550532 | 0.0544012 | 0.02662779 | 0.01558997 | 0.00995089 |  | 0.5308279 | 0.3908886 | 0.2924077 | 0.2314109 | 0.1858832 | -28
-27 | 5.2654e-09 | -2.35e-13 | 5.2654e-09 | -2.12347e-06 | -1.40554e-06 | -1.01345e-06 | -7.82882e-07 | -6.17467e-07 | 2.12347e-06 | 1.40554e-06 | 1.01345e-06 | 7.82882e-07 | 6.17467e-07 | 0.001457213 | 0.001185555 | 0.001006703 | 0.0008848062 | 0.0007857907 | [7 empty] | 5.58781e-07 | 3.808485e-07 | 2.781e-07 | 2.1554e-07 | 1.70308e-07 | -0.0002271317 | -0.0001915782 | -0.00016525 | -0.0001458386 | -0.0001298122 |  |  |  | 0.117374 | 0.0399993 | 0.01947197 | 0.01131874 | 0.007154762 |  | 0.4334567 | 0.3083773 | 0.2294419 | 0.1787043 | 0.1415862 | -27
-26 | 3.45623e-09 | -2.86e-13 | 3.45623e-09 | -1.48116e-06 | -9.70311e-07 | -6.9345e-07 | -5.30678e-07 | -4.19264e-07 | 1.48116e-06 | 9.70311e-07 | 6.9345e-07 | 5.30678e-07 | 4.19264e-07 | 0.001217029 | 0.0009850437 | 0.0008327365 | 0.0007284765 | 0.000647506 | [7 empty] | 4.13629e-07 | 2.78638e-07 | 2.004295e-07 | 1.53146e-07 | 1.209535e-07 | -0.0002041935 | -0.0001711828 | -0.0001459098 | -0.0001273912 | -0.0001131841 |  |  |  | 0.08688426 | 0.02926446 | 0.01403365 | 0.008042217 | 0.005081344 |  | 0.3503274 | 0.2462127 | 0.1788789 | 0.1363544 | 0.1076369 | -26
-25 | 2.12919e-09 | -2.66e-13 | 2.12919e-09 | -1.005908e-06 | -6.43843e-07 | -4.5725e-07 | -3.51802e-07 | -2.76851e-07 | 1.005908e-06 | 6.43843e-07 | 4.5725e-07 | 3.51802e-07 | 2.76851e-07 | 0.00100295 | 0.0008023983 | 0.0006762026 | 0.000593129 | 0.0005261663 | [7 empty] | 2.982165e-07 | 1.93456e-07 | 1.37618e-07 | 1.06215e-07 | 8.3681e-08 | -0.0001815237 | -0.0001477573 | -0.0001247858 | -0.0001099017 | -9.763755e-05 |  |  |  | 0.06264145 | 0.02031806 | 0.009635719 | 0.005577711 | 0.003515499 |  | 0.2768577 | 0.1834375 | 0.130834 | 0.1014843 | 0.08009841 | -25
-24 | 1.12526e-09 | -2.58e-13 | 1.12526e-09 | -6.53902e-07 | -4.13035e-07 | -2.92591e-07 | -2.24386e-07 | -1.77357e-07 | 6.53902e-07 | 4.13035e-07 | 2.92591e-07 | 2.24386e-07 | 1.77357e-07 | 0.0008086421 | 0.000642678 | 0.0005409168 | 0.000473694 | 0.0004211377 | [7 empty] | 2.03345e-07 | 1.296145e-07 | 9.16295e-08 | 7.003375e-08 | 5.57402e-08 | -0.0001557189 | -0.0001252485 | -0.0001051315 | -9.165876e-05 | -8.223669e-05 |  |  |  | 0.04271335 | 0.013613 | 0.006415702 | 0.00367771 | 0.002341686 |  | 0.2037385 | 0.1318059 | 0.09286573 | 0.07058917 | 0.05682263 | -24
-23 | 6.74492e-10 | -1.65e-13 | 6.74492e-10 | -4.09475e-07 | -2.56931e-07 | -1.82014e-07 | -1.39372e-07 | -1.09489e-07 | 4.09475e-07 | 2.56931e-07 | 1.82014e-07 | 1.39372e-07 | 1.09489e-07 | 0.0006399023 | 0.0005068836 | 0.000426631 | 0.0003733256 | 0.0003308912 | [7 empty] | 1.328265e-07 | 8.38308e-08 | 5.91535e-08 | 4.527935e-08 | 3.61889e-08 | -0.0001303318 | -0.0001040519 | -8.711427e-05 | -7.619414e-05 | -6.912427e-05 |  |  |  | 0.02790068 | 0.008804481 | 0.004141802 | 0.002377773 | 0.001520322 |  | 0.142722 | 0.09096828 | 0.06376299 | 0.04877904 | 0.04014683 | -23
-22 | 2.41952e-10 | -1.73e-13 | 2.41952e-10 | -2.47212e-07 | -1.53806e-07 | -1.09332e-07 | -8.43185e-08 | -6.58766e-08 | 2.47212e-07 | 1.53806e-07 | 1.09332e-07 | 8.43185e-08 | 6.58766e-08 | 0.0004972042 | 0.0003921811 | 0.0003306539 | 0.0002903765 | 0.0002566644 | [7 empty] | 8.313455e-08 | 5.25156e-08 | 3.71116e-08 | 2.88102e-08 | 2.2997e-08 | -0.0001063498 | -8.566545e-05 | -7.164024e-05 | -6.349047e-05 | -5.782935e-05 |  |  |  | 0.01746271 | 0.005515545 | 0.002598475 | 0.001512922 | 0.0009661205 |  | 0.09503053 | 0.06165972 | 0.04312252 | 0.03386938 | 0.02809873 | -22
-21 | -8.1104e-11 | -1.83e-13 | -8.1104e-11 | -1.43822e-07 | -8.92694e-08 | -6.3707e-08 | -4.88133e-08 | -3.71112e-08 | 1.43822e-07 | 8.92694e-08 | 6.3707e-08 | 4.88133e-08 | 3.71112e-08 | 0.0003792387 | 0.0002987799 | 0.0002524025 | 0.0002209373 | 0.0001926427 | [7 empty] | 5.056105e-08 | 3.18878e-08 | 2.27893e-08 | 1.76543e-08 | 1.35267e-08 | -8.629958e-05 | -6.955604e-05 | -5.888035e-05 | -5.23638e-05 | -4.617705e-05 |  |  |  | 0.01062053 | 0.003349074 | 0.001595658 | 0.0009270873 | 0.0005682664 |  | 0.06257596 | 0.04064993 | 0.02912936 | 0.0230384 | 0.01791606 | -21
-20 | -2.34859e-10 | -1.59e-13 | -2.34859e-10 | -8.09429e-08 | -4.87748e-08 | -3.51088e-08 | -2.66981e-08 | -1.98826e-08 | 8.09429e-08 | 4.87748e-08 | 3.51088e-08 | 2.66981e-08 | 1.98826e-08 | 0.0002845047 | 0.0002208502 | 0.0001873734 | 0.0001633955 | 0.0001410057 | [7 empty] | 2.98902e-08 | 1.81933e-08 | 1.3040075e-08 | 1.0109825e-08 | 7.719205e-09 | -6.951565e-05 | -5.477394e-05 | -4.617711e-05 | -4.145336e-05 | -3.717046e-05 |  |  |  | 0.006278544 | 0.001910784 | 0.0009130382 | 0.0005309013 | 0.0003242894 |  | 0.04060273 | 0.02520798 | 0.0179161 | 0.01443808 | 0.01160876 | -20
-19 | -3.23522e-10 | -2.01e-13 | -3.23522e-10 | -4.26999e-08 | -2.54938e-08 | -1.81284e-08 | -1.35047e-08 | -1.00578e-08 | 4.26999e-08 | 2.54938e-08 | 1.81284e-08 | 1.35047e-08 | 1.00578e-08 | 0.0002066395 | 0.0001596678 | 0.0001346417 | 0.0001162097 | 0.0001002886 | [7 empty] | 1.6264865e-08 | 9.946965e-09 | 7.233045e-09 | 5.47749e-09 | 4.252045e-09 | -5.289614e-05 | -4.241775e-05 | -3.706236e-05 | -3.285749e-05 | -3.043573e-05 |  |  |  | 0.003416493 | 0.001044698 | 0.0005064424 | 0.0002876416 | 0.0001786315 |  | 0.02350921 | 0.01511769 | 0.01154134 | 0.009071076 | 0.007783188 | -19
-18 | -2.3537e-10 | -1.06e-13 | -2.3537e-10 | -2.11625e-08 | -1.23882e-08 | -9.02865e-09 | -6.47845e-09 | -4.44419e-09 | 2.11625e-08 | 1.23882e-08 | 9.02865e-09 | 6.47845e-09 | 4.44419e-09 | 0.0001454734 | 0.0001113023 | 9.501921e-05 | 8.048882e-05 | 6.666476e-05 | [7 empty] | 8.50072e-09 | 5.082455e-09 | 3.83645e-09 | 2.7580135e-09 | 1.953302e-09 | -4.048354e-05 | -3.207526e-05 | -2.909935e-05 | -2.473294e-05 | -2.173943e-05 |  |  |  | 0.001785607 | 0.000533794 | 0.00026862 | 0.0001448327 | 8.205962e-05 |  | 0.01377042 | 0.008644312 | 0.007114701 | 0.005139745 | 0.003970876 | -18
-17 | -2.27417e-10 | -7.2e-14 | -2.27417e-10 | -1.017017e-08 | -5.59987e-09 | -3.66231e-09 | -2.54972e-09 | -1.55371e-09 | 1.017017e-08 | 5.59987e-09 | 3.66231e-09 | 2.54972e-09 | 1.55371e-09 | 0.0001008473 | 7.483228e-05 | 6.051702e-05 | 5.049475e-05 | 3.941713e-05 | [7 empty] | 4.30279e-09 | 2.3659135e-09 | 1.56486e-09 | 1.082882e-09 | 6.426185e-10 | -3.064618e-05 | -2.268485e-05 | -1.871956e-05 | -1.544998e-05 | -1.151599e-05 |  |  |  | 0.0009038165 | 0.0002484843 | 0.0001095682 | 5.686582e-05 | 2.699687e-05 |  | 0.007891196 | 0.004323765 | 0.002944294 | 0.002005607 | 0.001114276 | -17
-16 | -2.33342e-10 | -5.9e-14 | -2.33342e-10 | -4.16106e-09 | -2.22329e-09 | -1.35575e-09 | -9.62423e-10 | -5.37586e-10 | 4.16106e-09 | 2.22329e-09 | 1.35575e-09 | 9.62423e-10 | 5.37586e-10 | 6.450628e-05 | 4.715178e-05 | 3.682051e-05 | 3.102294e-05 | 2.31859e-05 | [7 empty] | 1.767317e-09 | 9.2395e-10 | 5.38814e-10 | 3.730955e-10 | 1.6807e-10 | -1.973889e-05 | -1.38884e-05 | -1.007176e-05 | -8.159057e-06 | -4.496367e-06 |  |  |  | 0.0003712313 | 9.703951e-05 | 3.772661e-05 | 1.959251e-05 | 7.060742e-06 |  | 0.003273674 | 0.001620669 | 0.0008523165 | 0.0005593325 | 0.0001698688 | -16
-15 | -2.11541e-10 | -6e-14 | -2.11541e-10 | -1.56459e-09 | -8.68043e-10 | -5.3259e-10 | -3.83956e-10 | -2.68473e-10 | 1.56459e-09 | 8.68043e-10 | 5.3259e-10 | 3.83956e-10 | 2.68473e-10 | 3.95549e-05 | 2.946257e-05 | 2.307791e-05 | 1.95948e-05 | 1.638515e-05 | [7 empty] | 6.398035e-10 | 3.342095e-10 | 1.672125e-10 | 1.016595e-10 | 4.4906e-11 | -1.133673e-05 | -7.666867e-06 | -4.500401e-06 | -3.077334e-06 | -1.509366e-06 |  |  |  | 0.000134393 | 3.510095e-05 | 1.170786e-05 | 5.338486e-06 | 1.886533e-06 |  | 0.001079856 | 0.0004938851 | 0.0001701738 | 7.956819e-05 | 1.914165e-05 | -15
-14 | -1.97479e-10 | -6.9e-14 | -1.97479e-10 | -6.26426e-10 | -3.7539e-10 | -2.78122e-10 | -2.16232e-10 | -2.01446e-10 | 6.26426e-10 | 3.7539e-10 | 2.78122e-10 | 2.16232e-10 | 2.01446e-10 | 2.50285e-05 | 1.937498e-05 | 1.667699e-05 | 1.470483e-05 | 1.419317e-05 | [7 empty] | 2.270505e-10 | 1.07692e-10 | 5.74425e-11 | 3.1495e-11 | 2.239e-11 | -5.950621e-06 | -3.362818e-06 | -1.950283e-06 | -1.162867e-06 | -8.382692e-07 |  |  |  | 4.769277e-05 | 1.131055e-05 | 4.022001e-06 | 1.65391e-06 | 9.4062e-07 |  | 0.000297519 | 9.501602e-05 | 3.195844e-05 | 1.136188e-05 | 5.904147e-06 | -14
-13 | -1.81551e-10 | -5.7e-14 | -1.81551e-10 | -2.84983e-10 | -1.99624e-10 | -1.98165e-10 | -1.80637e-10 | -1.78661e-10 | 2.84983e-10 | 1.99624e-10 | 1.98165e-10 | 1.80637e-10 | 1.78661e-10 | 1.688144e-05 | 1.412884e-05 | 1.407711e-05 | 1.344013e-05 | 1.336641e-05 | [7 empty] | 7.34745e-11 | 3.0372e-11 | 2.2206e-11 | 1.4007e-11 | 1.3952e-11 | -2.566326e-06 | -1.17205e-06 | -8.386957e-07 | -5.430292e-07 | -5.440495e-07 |  |  |  | 1.543358e-05 | 3.189874e-06 | 1.554817e-06 | 7.355552e-07 | 5.861336e-07 |  | 5.533677e-05 | 1.154203e-05 | 5.910156e-06 | 2.47763e-06 | 2.486949e-06 | -13
-12 | -1.66896e-10 | -5.3e-14 | -1.66896e-10 | -1.72325e-10 | -1.60006e-10 | -1.63237e-10 | -1.53242e-10 | -1.56666e-10 | 1.72325e-10 | 1.60006e-10 | 1.63237e-10 | 1.53242e-10 | 1.56666e-10 | 1.312726e-05 | 1.264935e-05 | 1.277642e-05 | 1.23791e-05 | 1.251663e-05 | [7 empty] | 2.5447e-11 | 1.43315e-11 | 1.3277e-11 | 8.45e-12 | 6.807e-12 | -1.053844e-06 | -5.944252e-07 | -5.426366e-07 | -3.512688e-07 | -2.780971e-07 |  |  |  | 5.345234e-06 | 1.505192e-06 | 9.296272e-07 | 4.437382e-07 | 2.85967e-07 |  | 9.331315e-06 | 2.968825e-06 | 2.474048e-06 | 1.036739e-06 | 6.498049e-07 | -12
-11 | -1.59973e-10 | -5.7e-14 | -1.59973e-10 | -1.38034e-10 | -1.3888e-10 | -1.53753e-10 | -1.52623e-10 | -1.50757e-10 | 1.38034e-10 | 1.3888e-10 | 1.53753e-10 | 1.52623e-10 | 1.50757e-10 | 1.174879e-05 | 1.178474e-05 | 1.239972e-05 | 1.235407e-05 | 1.227831e-05 | [7 empty] | 1.255e-11 | 1.4126e-11 | 1.15105e-11 | 1.22835e-11 | 9.5815e-12 | -5.608731e-07 | -6.333756e-07 | -4.829541e-07 | -5.189425e-07 | -4.034357e-07 |  |  |  | 2.636173e-06 | 1.483609e-06 | 8.059407e-07 | 6.450483e-07 | 4.025257e-07 |  | 2.643135e-06 | 3.370644e-06 | 1.959755e-06 | 2.262709e-06 | 1.367536e-06 | -11
-10 | -1.46207e-10 | -6e-14 | -1.46207e-10 | -1.21431e-10 | -1.31343e-10 | -1.36683e-10 | -1.36342e-10 | -1.43052e-10 | 1.21431e-10 | 1.31343e-10 | 1.36683e-10 | 1.36342e-10 | 1.43052e-10 | 1.101957e-05 | 1.14605e-05 | 1.169115e-05 | 1.167656e-05 | 1.196043e-05 | [7 empty] | 1.2903e-11 | 1.2965e-11 | 8.6215e-12 | 5.6955e-12 | 7.8905e-12 | -6.203849e-07 | -5.96707e-07 | -3.811448e-07 | -2.492047e-07 | -3.394949e-07 |  |  |  | 2.710322e-06 | 1.361672e-06 | 6.03659e-07 | 2.990901e-07 | 3.314856e-07 |  | 3.233796e-06 | 2.991661e-06 | 1.220591e-06 | 5.217982e-07 | 9.684042e-07 | -10
-9 | -1.27915e-10 | -5.6e-14 | -1.27915e-10 | -1.12934e-10 | -1.10628e-10 | -1.30732e-10 | -1.28056e-10 | -1.31594e-10 | 1.12934e-10 | 1.10628e-10 | 1.30732e-10 | 1.28056e-10 | 1.31594e-10 | 1.062704e-05 | 1.051798e-05 | 1.143381e-05 | 1.131618e-05 | 1.147144e-05 | [7 empty] | 1.20165e-11 | 2.606e-12 | 9.076e-12 | 4.933e-12 | 2.0375e-12 | -5.991541e-07 | -1.253776e-07 | -4.117186e-07 | -2.223303e-07 | -8.950586e-08 |  |  |  | 2.524109e-06 | 2.736998e-07 | 6.354822e-07 | 2.590486e-07 | 8.559684e-08 |  | 3.016249e-06 | 1.320778e-07 | 1.424266e-06 | 4.153245e-07 | 6.731208e-08 | -9
-8 | -1.15378e-10 | -3.7e-14 | -1.15378e-10 | -9.5625e-11 | -1.05413e-10 | -1.1944e-10 | -1.24951e-10 | -1.27271e-10 | 9.5625e-11 | 1.05413e-10 | 1.1944e-10 | 1.24951e-10 | 1.27271e-10 | 9.778804e-06 | 1.026708e-05 | 1.092886e-05 | 1.117815e-05 | 1.128144e-05 | [7 empty] | 4.5205e-12 | 3.3895e-12 | 5.4135e-12 | 5.043e-12 | 1.0485e-12 | -2.368756e-07 | -1.678091e-07 | -2.535524e-07 | -2.303196e-07 | -4.666312e-08 |  |  |  | 9.495473e-07 | 3.559883e-07 | 3.790417e-07 | 2.648251e-07 | 4.404824e-08 |  | 4.714448e-07 | 2.366035e-07 | 5.401639e-07 | 4.457097e-07 | 1.829522e-08 | -8
-7 | -1.06981e-10 | -3.9e-14 | -1.06981e-10 | -8.8901e-11 | -1.05416e-10 | -1.1258e-10 | -1.1819e-10 | -1.27519e-10 | 8.8901e-11 | 1.05416e-10 | 1.1258e-10 | 1.1819e-10 | 1.27519e-10 | 9.428733e-06 | 1.026723e-05 | 1.061037e-05 | 1.087152e-05 | 1.129243e-05 | [7 empty] | 2.948e-12 | 5.894e-12 | 2.6925e-12 | 4.3955e-12 | 4.6865e-12 | -1.590123e-07 | -2.955366e-07 | -1.284352e-07 | -2.060624e-07 | -2.114662e-07 |  |  |  | 6.19238e-07 | 6.19028e-07 | 1.885231e-07 | 2.308226e-07 | 1.968832e-07 |  | 2.124476e-07 | 7.33859e-07 | 1.385985e-07 | 3.567693e-07 | 3.757268e-07 | -7
-6 | -1.0443e-10 | -3.9e-14 | -1.0443e-10 | -8.6584e-11 | -9.8634e-11 | -1.08613e-10 | -1.14865e-10 | -1.25174e-10 | 8.6584e-11 | 9.8634e-11 | 1.08613e-10 | 1.14865e-10 | 1.25174e-10 | 9.305052e-06 | 9.931465e-06 | 1.042176e-05 | 1.071751e-05 | 1.118812e-05 | [7 empty] | 1.6545e-12 | 6.45e-12 | 3.331e-12 | 4.213e-12 | 3.553e-12 | -8.976935e-08 | -3.360998e-07 | -1.623387e-07 | -2.002906e-07 | -1.611044e-07 |  |  |  | 3.475337e-07 | 6.774229e-07 | 2.332295e-07 | 2.21239e-07 | 1.492641e-07 |  | 6.770899e-08 | 9.491318e-07 | 2.214287e-07 | 3.370631e-07 | 2.180744e-07 | -6
-5 | -9.6906e-11 | -5.4e-14 | -9.6906e-11 | -8.3005e-11 | -9.3628e-11 | -1.07195e-10 | -1.09399e-10 | -1.18146e-10 | 8.3005e-11 | 9.3628e-11 | 1.07195e-10 | 1.09399e-10 | 1.18146e-10 | 9.110708e-06 | 9.676156e-06 | 1.03535e-05 | 1.04594e-05 | 1.08695e-05 | [7 empty] | 2.656e-12 | 7.3545e-12 | 1.338e-12 | 4.975e-13 | -1.85e-13 | -1.481724e-07 | -3.962598e-07 | -6.50242e-08 | -2.383676e-08 | 8.5034e-09 |  |  |  | 5.579024e-07 | 7.724196e-07 | 9.368391e-08 | 2.612542e-08 | -7.771983e-09 |  | 1.844695e-07 | 1.31932e-06 | 3.552549e-08 | 4.774025e-09 | 6.075406e-10 | -5
-4 | -9.2109e-11 | -5.1e-14 | -9.2109e-11 | -8.3275e-11 | -8.5734e-11 | -1.01951e-10 | -1.06439e-10 | -1.18068e-10 | 8.3275e-11 | 8.5734e-11 | 1.01951e-10 | 1.06439e-10 | 1.18068e-10 | 9.125514e-06 | 9.259266e-06 | 1.009708e-05 | 1.031693e-05 | 1.086591e-05 | [7 empty] | 4.412e-12 | 5.803e-12 | 3.115e-12 | 1.914e-12 | -3.779e-12 | -2.485072e-07 | -3.247519e-07 | -1.566839e-07 | -9.360953e-08 | 1.711953e-07 |  |  |  | 9.267565e-07 | 6.094705e-07 | 2.181057e-07 | 1.005106e-07 | -1.587585e-07 |  | 5.188814e-07 | 8.861218e-07 | 2.062714e-07 | 7.362583e-08 | 2.462485e-07 | -4
-3 | -8.5862e-11 | -4.9e-14 | -8.5862e-11 | -7.7693e-11 | -7.8919e-11 | -1.04519e-10 | -1.08404e-10 | -1.18516e-10 | 7.7693e-11 | 7.8919e-11 | 1.04519e-10 | 1.08404e-10 | 1.18516e-10 | 8.814363e-06 | 8.883637e-06 | 1.022345e-05 | 1.041172e-05 | 1.088651e-05 | [7 empty] | 1.009e-12 | -1.12e-13 | 6.169e-12 | 4.5225e-12 | -2.5095e-12 | -5.761269e-08 | 6.299258e-09 | -3.111799e-07 | -2.219128e-07 | 1.140623e-07 |  |  |  | 2.119441e-07 | -1.1763e-08 | 4.319402e-07 | 2.374919e-07 | -1.054259e-07 |  | 2.788859e-08 | 3.334025e-10 | 8.136041e-07 | 4.137662e-07 | 1.093136e-07 | -3
-2 | -7.9108e-11 | -2.3e-14 | -7.9108e-11 | -7.4451e-11 | -7.4128e-11 | -9.5721e-11 | -1.02611e-10 | -1.25626e-10 | 7.4451e-11 | 7.4128e-11 | 9.5721e-11 | 1.02611e-10 | 1.25626e-10 | 8.628499e-06 | 8.609762e-06 | 9.783711e-06 | 1.012971e-05 | 1.12083e-05 | [7 empty] | 3.4635e-12 | 1.0855e-12 | 1.417e-12 | -4.315e-12 | -7.29445e-11 | -2.056002e-07 | -6.350735e-08 | -7.296037e-08 | 2.086881e-07 | 2.634706e-06 |  |  |  | 7.275206e-07 | 1.140066e-07 | 9.921532e-08 | -2.265953e-07 | -3.064451e-06 |  | 3.551709e-07 | 3.388739e-08 | 4.472643e-08 | 3.659193e-07 | 5.832495e-05 | -2
-1 | -7.9698e-11 | -5.6e-14 | -7.9698e-11 | -7.5675e-11 | -7.9143e-11 | -9.2181e-11 | -9.9359e-11 | -1.23535e-10 | 7.5675e-11 | 7.9143e-11 | 9.2181e-11 | 9.9359e-11 | 1.23535e-10 | 8.699138e-06 | 8.896235e-06 | 9.601094e-06 | 9.967898e-06 | 1.111463e-05 | [7 empty] | #VALUE! | #VALUE! | #VALUE! | #VALUE! | #VALUE! | #VALUE! | #VALUE! | #VALUE! | #VALUE! | #VALUE! |  |  |  | #VALUE! | #VALUE! | #VALUE! | #VALUE! | #VALUE! |  | #VALUE! | #VALUE! | #VALUE! | #VALUE! | #VALUE! | -1
0 | -7.3933e-11 | -5.2e-14 | -7.3933e-11 | -6.7524e-11 | -7.1957e-11 | -9.2887e-11 | -1.11241e-10 | -2.71515e-10 | 6.7524e-11 | 7.1957e-11 | 9.2887e-11 | 1.11241e-10 | 2.71515e-10 | 8.217299e-06 | 8.482747e-06 | 9.63779e-06 | 1.054708e-05 | 1.647771e-05 | [7 empty] | #VALUE! | #VALUE! | #VALUE! | #VALUE! | #VALUE! | #VALUE! | #VALUE! | #VALUE! | #VALUE! | #VALUE! |  |  |  | #VALUE! | #VALUE! | #VALUE! | #VALUE! | #VALUE! |  | #VALUE! | #VALUE! | #VALUE! | #VALUE! | #VALUE! | 0
0 | -9.423e-11 | -1.7e-14
-1 | -7.6493e-11 | 5.4e-14
-2 | -7.0593e-11 | 2.2e-14
-3 | -6.19e-11 | 4.3e-14
-4 | -6.1589e-11 | 6.4e-14
-5 | -6.4763e-11 | 6.4e-14
-6 | -6.2004e-11 | 9.1e-14
-7 | -6.0237e-11 | 6.1e-14
-8 | -6.4435e-11 | 5.4e-14
-9 | -1.1659e-10 | 6.5e-14
-10 | -3.62973e-10 | 9.3e-14
-11 | -1.3505e-09 | 1.14e-13
-12 | -4.75995e-09 | 1.88e-13
-13 | -1.31983e-08 | 1.29e-13
-14 | -3.32791e-08 | 1.95e-13
-15 | -7.26241e-08 | 2.53e-13
-16 | -1.40618e-07 | 1.67e-13
-17 | -2.59665e-07 | 2.34e-13
-18 | -4.4864e-07 | 2.6e-13
-19 | -7.31907e-07 | 2.79e-13
-20 | -1.12971e-06 | 1.62e-13
-21 | -1.69786e-06 | 2.59e-13
-22 | -2.45587e-06 | 2.89e-13
-23 | -3.43416e-06 | 2.76e-13
-24 | -4.67556e-06 | 2.78e-13
-25 | -6.20235e-06 | 2.92e-13
-26 | -8.03818e-06 | 2.92e-13
-27 | -1.021015e-05 | 2.75e-13
-28 | -1.26789e-05 | 1.58e-13
-29 | -1.56066e-05 | 2.57e-13
-30 | -1.89207e-05 | 2.83e-13
-31 | -2.25913e-05 | 2.82e-13
-32 | -2.66151e-05 | 2.92e-13
-33 | -3.10164e-05 | 2.75e-13
-34 | -3.575e-05 | 2.65e-13
-35 | -4.08216e-05 | 2.71e-13
-36 | -4.62175e-05 | 2.72e-13
-37 | -5.18797e-05 | 2.82e-13
-38 | -5.77923e-05 | 2.98e-13
-39 | -6.38814e-05 | 3.02e-13
-40 | -7.01939e-05 | 2.79e-13
-41 | -7.66307e-05 | 3.08e-13
-42 | -8.32064e-05 | 2.82e-13
-43 | -8.98983e-05 | 2.92e-13
-44 | -9.66388e-05 | 2.7e-13
-45 | -0.0001034675 | 2.98e-13
-46 | -0.000110358 | 3.02e-13
-47 | -0.000117131 | 2.01e-13
-48 | -0.00012412 | 2.8e-13
-49 | -0.000131115 | 3.08e-13
-50 | -0.000138109 | 2.81e-13
-51 | -0.000145108 | 2.77e-13
-52 | -0.000152135 | 2.88e-13
-53 | -0.000159164 | 2.85e-13
-54 | -0.000166108 | 3.18e-13
-55 | -0.000173026 | 3.26e-13
-56 | -0.000179924 | 2.93e-13
-57 | -0.000186927 | 2.85e-13
-58 | -0.00019377 | 2.47e-13
-59 | -0.000200703 | 3.07e-13
-60 | -0.000207567 | 3.07e-13
-61 | -0.000214306 | 2.94e-13
-62 | -0.000221059 | 2.8e-13
-63 | -0.000227792 | 3.01e-13
-64 | -0.000234428 | 2.9e-13
-65 | -0.000241113 | 2.86e-13
-66 | -0.000247672 | 2.93e-13
-67 | -0.000254225 | 2.83e-13
-68 | -0.000260791 | 3.08e-13
-69 | -0.000267213 | 2.87e-13
-70 | -0.000273598 | 3.08e-13
-71 | -0.000279875 | 2.83e-13
-72 | -0.000286203 | 2.83e-13
-73 | -0.000292552 | 2.91e-13
-74 | -0.000298705 | 2.67e-13
-75 | -0.000304928 | 2.71e-13
-76 | -0.00031111 | 3.23e-13
-77 | -0.000317119 | 2.59e-13
-78 | -0.000323093 | 2.9e-13
-79 | -0.000329222 | 2.55e-13
-80 | -0.000335144 | 2.87e-13
-81 | -0.000340971 | 2.92e-13
-82 | -0.000346751 | 2.79e-13
-83 | -0.000352587 | 2.96e-13
-84 | -0.000358203 | 3.18e-13
-85 | -0.000363743 | 2.68e-13
-86 | -0.000369224 | 2.78e-13
-87 | -0.000374719 | 3.1e-13
-88 | -0.000380187 | 2.88e-13
-89 | -0.000385457 | 2.94e-13
-90 | -0.000390728 | 2.84e-13
-91 | -0.000395943 | 2.94e-13
-92 | -0.000401015 | 3.14e-13
-93 | -0.000406022 | 2.98e-13
-94 | -0.000411122 | 2.94e-13
-95 | -0.000415898 | 2.81e-13
-96 | -0.000420707 | 2.85e-13
-97 | -0.000425447 | 3.11e-13
-98 | -0.000430195 | 2.93e-13
-99 | -0.000434848 | 2.82e-13
-100 | -0.000439387 | 3.24e-13
-100 | -0.000438031 | 1.47e-13
-99 | -0.000429943 | -9.2e-14
-98 | -0.000422144 | -1.3e-13
-97 | -0.00041438 | -1.91e-13
-96 | -0.000406956 | -1.96e-13
-95 | -0.000399749 | -2.05e-13
-94 | -0.000392526 | -2.68e-13
-93 | -0.000385404 | -2.37e-13
-92 | -0.000378326 | -2.3e-13
-91 | -0.00037133 | -2.5e-13
-90 | -0.000364299 | -2.78e-13
-89 | -0.000357416 | -2.81e-13
-88 | -0.000350469 | -2.56e-13
-87 | -0.000343599 | -2.56e-13
-86 | -0.000336674 | -2.84e-13
-85 | -0.000329791 | -2.71e-13
-84 | -0.000322906 | -3.05e-13
-83 | -0.000316092 | -3e-13
-82 | -0.000309224 | -2.83e-13
-81 | -0.000302207 | -2.71e-13
-80 | -0.000295297 | -2.93e-13
-79 | -0.00028835 | -2.7e-13
-78 | -0.000281428 | -2.92e-13
-77 | -0.000274602 | -2.71e-13
-76 | -0.000267733 | -2.89e-13
-75 | -0.000260806 | -2.77e-13
-74 | -0.000253844 | -2.71e-13
-73 | -0.000246896 | -2.98e-13
-72 | -0.000240044 | -3.03e-13
-71 | -0.0002331 | -2.82e-13
-70 | -0.000226172 | -2.98e-13
-69 | -0.000219223 | -2.88e-13
-68 | -0.000212293 | -2.51e-13
-67 | -0.000205345 | -2.79e-13
-66 | -0.000198359 | -3e-13
-65 | -0.000191401 | -2.73e-13
-64 | -0.000184449 | -2.85e-13
-63 | -0.000177508 | -3.06e-13
-62 | -0.000170565 | -2.79e-13
-61 | -0.000163696 | -2.87e-13
-60 | -0.000156791 | -2.78e-13
-59 | -0.000149891 | -2.89e-13
-58 | -0.000143054 | -2.89e-13
-57 | -0.000136241 | -2.84e-13
-56 | -0.000129452 | -2.91e-13
-55 | -0.000122759 | -3.03e-13
-54 | -0.000116058 | -2.71e-13
-53 | -0.00010947 | -3.09e-13
-52 | -0.000102967 | -3.07e-13
-51 | -9.65516e-05 | -2.44e-13
-50 | -9.01638e-05 | -2.54e-13
-49 | -8.39118e-05 | -2.7e-13
-48 | -7.77348e-05 | -2.71e-13
-47 | -7.17484e-05 | -2.85e-13
-46 | -6.58876e-05 | -2.78e-13
-45 | -6.02149e-05 | -2.93e-13
-44 | -5.46651e-05 | -2.91e-13
-43 | -4.93369e-05 | -2.96e-13
-42 | -4.42264e-05 | -3.08e-13
-41 | -3.93509e-05 | -3.2e-13
-40 | -3.47308e-05 | -3.01e-13
-39 | -3.03783e-05 | -2.84e-13
-38 | -2.63111e-05 | -2.74e-13
-37 | -2.25734e-05 | -2.73e-13
-36 | -1.91528e-05 | -2.8e-13
-35 | -1.60382e-05 | -2.61e-13
-34 | -1.32528e-05 | -2.86e-13
-33 | -1.07935e-05 | -2.64e-13
-32 | -8.66736e-06 | -2.36e-13
-31 | -6.82569e-06 | -2.81e-13
-30 | -5.28284e-06 | -2.77e-13
-29 | -3.996e-06 | -2.72e-13
-28 | -2.95748e-06 | -2.76e-13
-27 | -2.12347e-06 | -2.36e-13
-26 | -1.48116e-06 | -2.46e-13
-25 | -1.005908e-06 | -2.31e-13
-24 | -6.53902e-07 | -2.77e-13
-23 | -4.09475e-07 | -2.44e-13
-22 | -2.47212e-07 | -2.63e-13
-21 | -1.43822e-07 | -2.65e-13
-20 | -8.09429e-08 | -2.31e-13
-19 | -4.26999e-08 | -2.36e-13
-18 | -2.11625e-08 | -2.39e-13
-17 | -1.017017e-08 | -2.01e-13
-16 | -4.16106e-09 | -2.35e-13
-15 | -1.56459e-09 | -2.28e-13
-14 | -6.26426e-10 | -1.82e-13
-13 | -2.84983e-10 | -8.3e-14
-12 | -1.72325e-10 | -6e-14
-11 | -1.38034e-10 | -4.3e-14
-10 | -1.21431e-10 | -5.4e-14
-9 | -1.12934e-10 | -7.2e-14
-8 | -9.5625e-11 | -4.8e-14
-7 | -8.8901e-11 | -2.1e-14
-6 | -8.6584e-11 | -3.7e-14
-5 | -8.3005e-11 | -3.1e-14
-4 | -8.3275e-11 | -3.2e-14
-3 | -7.7693e-11 | -1.6e-14
-2 | -7.4451e-11 | -4.4e-14
-1 | -7.5675e-11 | -5.9e-14
0 | -6.7524e-11 | -1.9e-14
0 | -8.4805e-11 | 9e-15
-1 | -6.7825e-11 | 7.2e-14
-2 | -6.8287e-11 | 3.6e-14
-3 | -6.5255e-11 | 5e-14
-4 | -6.3249e-11 | 3.6e-14
-5 | -6.3685e-11 | 9.2e-14
-6 | -5.8046e-11 | 5.6e-14
-7 | -5.6423e-11 | 7.8e-14
-8 | -4.9937e-11 | 7e-14
-9 | -5.5244e-11 | 6e-14
-10 | -6.2668e-11 | 3.9e-14
-11 | -1.11033e-10 | 6.7e-14
-12 | -3.42545e-10 | 7.8e-14
-13 | -1.31822e-09 | 9.4e-14
-14 | -4.83104e-09 | 2.01e-13
-15 | -1.27124e-08 | 9.7e-14
-16 | -3.13347e-08 | 2.38e-13
-17 | -6.69141e-08 | 2.48e-13
-18 | -1.24416e-07 | 1.4e-13
-19 | -2.29345e-07 | 2.18e-13
-20 | -3.94837e-07 | 2.48e-13
-21 | -6.42434e-07 | 2.59e-13
-22 | -1.003252e-06 | 2.84e-13
-23 | -1.48324e-06 | 2.19e-13
-24 | -2.17446e-06 | 2.36e-13
-25 | -3.0623e-06 | 2.42e-13
-26 | -4.19007e-06 | 2.91e-13
-27 | -5.59301e-06 | 2.74e-13
-28 | -7.30142e-06 | 2.66e-13
-29 | -9.35638e-06 | 2.98e-13
-30 | -1.17072e-05 | 1.61e-13
-31 | -1.45381e-05 | 2.48e-13
-32 | -1.7762e-05 | 2.88e-13
-33 | -2.14201e-05 | 3.06e-13
-34 | -2.55337e-05 | 2.72e-13
-35 | -3.00942e-05 | 2.66e-13
-36 | -3.51369e-05 | 2.78e-13
-37 | -4.06617e-05 | 2.85e-13
-38 | -4.66942e-05 | 3.17e-13
-39 | -5.32183e-05 | 2.73e-13
-40 | -6.02615e-05 | 2.89e-13
-41 | -6.778e-05 | 2.75e-13
-42 | -7.58296e-05 | 2.94e-13
-43 | -8.43635e-05 | 2.89e-13
-44 | -9.341e-05 | 3.04e-13
-45 | -0.0001029595 | 2.81e-13
-46 | -0.0001130424 | 2.82e-13
-47 | -0.000123372 | 2.22e-13
-48 | -0.00013448 | 2.72e-13
-49 | -0.000146028 | 2.81e-13
-50 | -0.000158039 | 2.92e-13
-51 | -0.000170535 | 3.15e-13
-52 | -0.000183372 | 3e-13
-53 | -0.000196582 | 2.44e-13
-54 | -0.000210206 | 2.89e-13
-55 | -0.000224148 | 2.88e-13
-56 | -0.00023838 | 2.89e-13
-57 | -0.00025284 | 2.93e-13
-58 | -0.000267498 | 2.9e-13
-59 | -0.000282505 | 2.74e-13
-60 | -0.00029761 | 2.69e-13
-61 | -0.000312861 | 2.78e-13
-62 | -0.000328297 | 2.86e-13
-63 | -0.000343777 | 3.11e-13
-64 | -0.000359342 | 2.58e-13
-65 | -0.000374919 | 2.78e-13
-66 | -0.000390472 | 2.83e-13
-67 | -0.00040616 | 3.11e-13
-68 | -0.00042175 | 3.05e-13
-69 | -0.000437358 | 2.91e-13
-70 | -0.000452816 | 2.65e-13
-71 | -0.000468477 | 2.82e-13
-72 | -0.000483978 | 2.91e-13
-73 | -0.000499335 | 2.66e-13
-74 | -0.000514774 | 2.97e-13
-75 | -0.000530089 | 3.07e-13
-76 | -0.000545365 | 2.8e-13
-77 | -0.000560231 | 2.88e-13
-78 | -0.000575108 | 3.12e-13
-79 | -0.000589635 | 3.09e-13
-80 | -0.00060434 | 2.98e-13
-81 | -0.000618964 | 2.68e-13
-82 | -0.000633336 | 2.87e-13
-83 | -0.000647848 | 2.93e-13
-84 | -0.000661979 | 3e-13
-85 | -0.000676077 | 2.93e-13
-86 | -0.000690192 | 2.99e-13
-87 | -0.000703733 | 2.93e-13
-88 | -0.000717168 | 2.93e-13
-89 | -0.000730211 | 2.76e-13
-90 | -0.00074327 | 2.59e-13
-91 | -0.000756225 | 3.06e-13
-92 | -0.000769043 | 2.85e-13
-93 | -0.000781841 | 2.92e-13
-94 | -0.000794575 | 2.71e-13
-95 | -0.000807264 | 2.53e-13
-96 | -0.000819344 | 2.96e-13
-97 | -0.00083139 | 2.91e-13
-98 | -0.000843119 | 2.73e-13
-99 | -0.000854638 | 2.57e-13
-100 | -0.000865477 | 2.98e-13
-100 | -0.000862172 | 1.78e-13
-99 | -0.000842976 | -5.1e-14
-98 | -0.000823955 | -9.6e-14
-97 | -0.000805874 | -1.61e-13
-96 | -0.000788288 | -2.14e-13
-95 | -0.000770995 | -2.24e-13
-94 | -0.000753886 | -2.6e-13
-93 | -0.000736704 | -2.36e-13
-92 | -0.000719715 | -2.29e-13
-91 | -0.000702851 | -2.52e-13
-90 | -0.000686309 | -2.82e-13
-89 | -0.000669637 | -2.44e-13
-88 | -0.000653244 | -2.63e-13
-87 | -0.000636943 | -3.14e-13
-86 | -0.000620618 | -2.26e-13
-85 | -0.000604253 | -2.8e-13
-84 | -0.000587982 | -2.8e-13
-83 | -0.000571566 | -3.14e-13
-82 | -0.000555389 | -2.83e-13
-81 | -0.000539243 | -2.75e-13
-80 | -0.000523122 | -2.73e-13
-79 | -0.000506971 | -2.53e-13
-78 | -0.000490845 | -2.68e-13
-77 | -0.000474839 | -2.67e-13
-76 | -0.000458827 | -2.92e-13
-75 | -0.000442951 | -2.8e-13
-74 | -0.000427178 | -2.66e-13
-73 | -0.000411288 | -3.19e-13
-72 | -0.000395577 | -2.62e-13
-71 | -0.000379958 | -2.85e-13
-70 | -0.000364452 | -2.56e-13
-69 | -0.000349039 | -2.89e-13
-68 | -0.000333716 | -2.52e-13
-67 | -0.000318536 | -3.02e-13
-66 | -0.000303561 | -2.57e-13
-65 | -0.000288672 | -2.84e-13
-64 | -0.00027396 | -2.83e-13
-63 | -0.000259543 | -2.92e-13
-62 | -0.000245237 | -2.88e-13
-61 | -0.000231212 | -2.87e-13
-60 | -0.000217527 | -2.77e-13
-59 | -0.000204118 | -2.82e-13
-58 | -0.000190993 | -2.66e-13
-57 | -0.000178261 | -2.67e-13
-56 | -0.000165851 | -2.63e-13
-55 | -0.000153849 | -2.86e-13
-54 | -0.000142257 | -2.57e-13
-53 | -0.000131134 | -2.72e-13
-52 | -0.000120479 | -2.51e-13
-51 | -0.000110264 | -2.73e-13
-50 | -0.00010047 | -2.88e-13
-49 | -9.12972e-05 | -2.52e-13
-48 | -8.2543e-05 | -2.75e-13
-47 | -7.42936e-05 | -2.46e-13
-46 | -6.6568e-05 | -2.64e-13
-45 | -5.93392e-05 | -2.62e-13
-44 | -5.2642e-05 | -2.74e-13
-43 | -4.64057e-05 | -2.84e-13
-42 | -4.06406e-05 | -2.99e-13
-41 | -3.53549e-05 | -2.64e-13
-40 | -3.05372e-05 | -2.94e-13
-39 | -2.6153e-05 | -2.81e-13
-38 | -2.22181e-05 | -2.7e-13
-37 | -1.86613e-05 | -2.56e-13
-36 | -1.55184e-05 | -2.9e-13
-35 | -1.27376e-05 | -2.42e-13
-34 | -1.03226e-05 | -2.71e-13
-33 | -8.24853e-06 | -2.37e-13
-32 | -6.47473e-06 | -2.69e-13
-31 | -4.98977e-06 | -2.51e-13
-30 | -3.76825e-06 | -2.8e-13
-29 | -2.78216e-06 | -3.01e-13
-28 | -2.00626e-06 | -2.61e-13
-27 | -1.40554e-06 | -2.71e-13
-26 | -9.70311e-07 | -2.04e-13
-25 | -6.43843e-07 | -2.42e-13
-24 | -4.13035e-07 | -2.55e-13
-23 | -2.56931e-07 | -2.31e-13
-22 | -1.53806e-07 | -2.56e-13
-21 | -8.92694e-08 | -2.43e-13
-20 | -4.87748e-08 | -2.6e-13
-19 | -2.54938e-08 | -2.49e-13
-18 | -1.23882e-08 | -2.65e-13
-17 | -5.59987e-09 | -1.86e-13
-16 | -2.22329e-09 | -2.36e-13
-15 | -8.68043e-10 | -1.53e-13
-14 | -3.7539e-10 | -5e-14
-13 | -1.99624e-10 | -2.4e-14
-12 | -1.60006e-10 | -8.1e-14
-11 | -1.3888e-10 | -5.6e-14
-10 | -1.31343e-10 | -5e-14
-9 | -1.10628e-10 | -4e-14
-8 | -1.05413e-10 | -2.4e-14
-7 | -1.05416e-10 | -4.8e-14
-6 | -9.8634e-11 | -3.9e-14
-5 | -9.3628e-11 | 9e-15
-4 | -8.5734e-11 | -3.7e-14
-3 | -7.8919e-11 | -2.7e-14
-2 | -7.4128e-11 | -4e-15
-1 | -7.9143e-11 | -5.2e-14
0 | -7.1957e-11 | -1.5e-14
0 | -1.60724e-10 | 9e-15
-1 | -9.3454e-11 | 4.9e-14
-2 | -7.7166e-11 | 3.2e-14
-3 | -7.0638e-11 | 6.2e-14
-4 | -6.8711e-11 | 1.01e-13
-5 | -6.7047e-11 | 1e-13
-6 | -6.6734e-11 | 1.07e-13
-7 | -6.4138e-11 | 6.3e-14
-8 | -6.3943e-11 | 6.1e-14
-9 | -6.0603e-11 | 8.6e-14
-10 | -5.7375e-11 | 7.2e-14
-11 | -6.5283e-11 | 7.8e-14
-12 | -1.25566e-10 | 7.1e-14
-13 | -4.21182e-10 | 1.05e-13
-14 | -1.51065e-09 | 1.07e-13
-15 | -4.96905e-09 | 2.2e-13
-16 | -1.22446e-08 | 1.46e-13
-17 | -2.84713e-08 | 2.34e-13
-18 | -5.80907e-08 | 2.65e-13
-19 | -1.094462e-07 | 2.65e-13
-20 | -1.92453e-07 | 1.41e-13
-21 | -3.27165e-07 | 2.76e-13
-22 | -5.30963e-07 | 2.6e-13
-23 | -8.2809e-07 | 2.97e-13
-24 | -1.23175e-06 | 1.89e-13
-25 | -1.80504e-06 | 2.55e-13
-26 | -2.56561e-06 | 2.75e-13
-27 | -3.547e-06 | 2.91e-13
-28 | -4.7759e-06 | 2.95e-13
-29 | -6.27555e-06 | 2.92e-13
-30 | -8.07492e-06 | 2.67e-13
-31 | -1.021822e-05 | 2.71e-13
-32 | -1.26537e-05 | 1.67e-13
-33 | -1.55627e-05 | 2.32e-13
-34 | -1.88665e-05 | 2.6e-13
-35 | -2.25895e-05 | 3.09e-13
-36 | -2.67785e-05 | 2.79e-13
-37 | -3.14397e-05 | 2.76e-13
-38 | -3.65733e-05 | 2.97e-13
-39 | -4.21945e-05 | 2.94e-13
-40 | -4.83965e-05 | 2.94e-13
-41 | -5.51352e-05 | 2.94e-13
-42 | -6.23926e-05 | 3.03e-13
-43 | -7.02155e-05 | 2.88e-13
-44 | -7.85652e-05 | 2.95e-13
-45 | -8.74826e-05 | 3.13e-13
-46 | -9.69932e-05 | 2.99e-13
-47 | -0.000107072 | 2.93e-13
-48 | -0.00011748 | 2.19e-13
-49 | -0.00012874 | 2.75e-13
-50 | -0.000140584 | 2.63e-13
-51 | -0.000153032 | 3e-13
-52 | -0.000166 | 3.14e-13
-53 | -0.000179504 | 2.97e-13
-54 | -0.00019365 | 3.25e-13
-55 | -0.000208258 | 2.99e-13
-56 | -0.000223484 | 2.99e-13
-57 | -0.000239287 | 3.23e-13
-58 | -0.000255609 | 3.22e-13
-59 | -0.000272342 | 2.96e-13
-60 | -0.00028961 | 2.74e-13
-61 | -0.00030754 | 2.8e-13
-62 | -0.000325978 | 3.07e-13
-63 | -0.000344906 | 3.15e-13
-64 | -0.000364247 | 2.85e-13
-65 | -0.000384101 | 3.09e-13
-66 | -0.000404424 | 3.19e-13
-67 | -0.000425067 | 2.96e-13
-68 | -0.00044627 | 2.94e-13
-69 | -0.00046782 | 2.53e-13
-70 | -0.000489771 | 2.63e-13
-71 | -0.000511909 | 2.84e-13
-72 | -0.000534584 | 2.74e-13
-73 | -0.000557476 | 3.16e-13
-74 | -0.000580581 | 2.92e-13
-75 | -0.000603901 | 2.94e-13
-76 | -0.000627394 | 2.82e-13
-77 | -0.000651076 | 2.92e-13
-78 | -0.000674609 | 2.6e-13
-79 | -0.000698452 | 3.05e-13
-80 | -0.000722312 | 3.04e-13
-81 | -0.00074605 | 2.96e-13
-82 | -0.000769853 | 2.84e-13
-83 | -0.000792962 | 2.74e-13
-84 | -0.000816696 | 2.61e-13
-85 | -0.000840216 | 3.03e-13
-86 | -0.000863835 | 2.95e-13
-87 | -0.000886482 | 2.92e-13
-88 | -0.00090951 | 2.64e-13
-89 | -0.000932013 | 2.98e-13
-90 | -0.0009541 | 2.81e-13
-91 | -0.000976096 | 2.91e-13
-92 | -0.000997827 | 2.71e-13
-93 | -0.001019207 | 2.84e-13
-94 | -0.001040723 | 2.97e-13
-95 | -0.001061517 | 2.7e-13
-96 | -0.001081794 | 3.07e-13
-97 | -0.001101212 | 3.28e-13
-98 | -0.001120902 | 2.7e-13
-99 | -0.00114027 | 2.9e-13
-100 | -0.0011588 | 3.21e-13
-100 | -0.001153 | 1.6e-13
-99 | -0.00111975 | -6.6e-14
-98 | -0.00108926 | -1.36e-13
-97 | -0.00105942 | -1.48e-13
-96 | -0.00103042 | -2.35e-13
-95 | -0.0010024 | -1.91e-13
-94 | -0.000974441 | -2.28e-13
-93 | -0.000946766 | -2.4e-13
-92 | -0.000919683 | -2.37e-13
-91 | -0.000892744 | -2.27e-13
-90 | -0.000866031 | -2.6e-13
-89 | -0.000839707 | -2.84e-13
-88 | -0.000813545 | -2.58e-13
-87 | -0.000787324 | -2.57e-13
-86 | -0.0007612 | -2.5e-13
-85 | -0.000735459 | -2.74e-13
-84 | -0.000710081 | -2.61e-13
-83 | -0.000684599 | -2.82e-13
-82 | -0.000659778 | -2.72e-13
-81 | -0.000634998 | -2.98e-13
-80 | -0.000610186 | -2.7e-13
-79 | -0.000585745 | -2.77e-13
-78 | -0.000561761 | -2.51e-13
-77 | -0.000538023 | -2.86e-13
-76 | -0.000514424 | -2.89e-13
-75 | -0.000491355 | -2.97e-13
-74 | -0.000468839 | -2.82e-13
-73 | -0.000446623 | -2.8e-13
-72 | -0.000424744 | -3.04e-13
-71 | -0.000403505 | -2.64e-13
-70 | -0.000382584 | -2.73e-13
-69 | -0.000362341 | -2.5e-13
-68 | -0.000342621 | -2.59e-13
-67 | -0.000323368 | -2.93e-13
-66 | -0.000304712 | -2.69e-13
-65 | -0.000286675 | -2.86e-13
-64 | -0.000269237 | -2.62e-13
-63 | -0.000252425 | -2.8e-13
-62 | -0.000236044 | -2.99e-13
-61 | -0.000220393 | -2.54e-13
-60 | -0.000205338 | -2.75e-13
-59 | -0.000190907 | -2.77e-13
-58 | -0.000177105 | -2.75e-13
-57 | -0.000163839 | -2.82e-13
-56 | -0.000151259 | -2.67e-13
-55 | -0.000139199 | -2.75e-13
-54 | -0.000127777 | -2.57e-13
-53 | -0.000116928 | -2.63e-13
-52 | -0.000106669 | -2.84e-13
-51 | -9.70251e-05 | -2.54e-13
-50 | -8.78606e-05 | -2.74e-13
-49 | -7.92878e-05 | -2.71e-13
-48 | -7.12043e-05 | -2.63e-13
-47 | -6.36807e-05 | -2.47e-13
-46 | -5.67037e-05 | -2.71e-13
-45 | -5.01865e-05 | -2.5e-13
-44 | -4.41834e-05 | -2.62e-13
-43 | -3.86476e-05 | -2.82e-13
-42 | -3.35782e-05 | -2.65e-13
-41 | -2.89956e-05 | -2.64e-13
-40 | -2.48186e-05 | -2.54e-13
-39 | -2.10652e-05 | -2.6e-13
-38 | -1.77046e-05 | -2.32e-13
-37 | -1.47312e-05 | -2.45e-13
-36 | -1.21202e-05 | -2.58e-13
-35 | -9.8516e-06 | -2.53e-13
-34 | -7.89538e-06 | -2.76e-13
-33 | -6.23718e-06 | -2.85e-13
-32 | -4.84529e-06 | -2.64e-13
-31 | -3.70148e-06 | -2.55e-13
-30 | -2.76734e-06 | -2.53e-13
-29 | -2.02759e-06 | -2.7e-13
-28 | -1.45405e-06 | -2.62e-13
-27 | -1.01345e-06 | -3.03e-13
-26 | -6.9345e-07 | -2.12e-13
-25 | -4.5725e-07 | -2.58e-13
-24 | -2.92591e-07 | -2.39e-13
-23 | -1.82014e-07 | -2.6e-13
-22 | -1.09332e-07 | -2.62e-13
-21 | -6.3707e-08 | -2.3e-13
-20 | -3.51088e-08 | -2.43e-13
-19 | -1.81284e-08 | -2.4e-13
-18 | -9.02865e-09 | -1.87e-13
-17 | -3.66231e-09 | -2.42e-13
-16 | -1.35575e-09 | -2.27e-13
-15 | -5.3259e-10 | -1.33e-13
-14 | -2.78122e-10 | -8.2e-14
-13 | -1.98165e-10 | -7.5e-14
-12 | -1.63237e-10 | -4.1e-14
-11 | -1.53753e-10 | -5.5e-14
-10 | -1.36683e-10 | -5e-14
-9 | -1.30732e-10 | -2.4e-14
-8 | -1.1944e-10 | -4.8e-14
-7 | -1.1258e-10 | -4.5e-14
-6 | -1.08613e-10 | -4.5e-14
-5 | -1.07195e-10 | -3.8e-14
-4 | -1.01951e-10 | -4.8e-14
-3 | -1.04519e-10 | -2.4e-14
-2 | -9.5721e-11 | -5.3e-14
-1 | -9.2181e-11 | -5.5e-14
0 | -9.2887e-11 | -3.3e-14
0 | -3.194e-10 | 1.6e-14
-1 | -1.28294e-10 | 4.5e-14
-2 | -1.08577e-10 | 8.3e-14
-3 | -9.4493e-11 | 5.9e-14
-4 | -8.2629e-11 | 6.3e-14
-5 | -7.3267e-11 | 8e-14
-6 | -6.8772e-11 | 6.9e-14
-7 | -6.5383e-11 | 9.7e-14
-8 | -6.0882e-11 | 9.3e-14
-9 | -6.2515e-11 | 1.19e-13
-10 | -6.112e-11 | 8.9e-14
-11 | -6.2696e-11 | 1.17e-13
-12 | -8.0877e-11 | 6.4e-14
-13 | -2.07551e-10 | 9.9e-14
-14 | -7.82999e-10 | 9.9e-14
-15 | -2.60869e-09 | 7.2e-14
-16 | -7.82195e-09 | 2.18e-13
-17 | -1.74911e-08 | 1.54e-13
-18 | -3.73805e-08 | 2.16e-13
-19 | -7.07445e-08 | 2.8e-13
-20 | -1.22219e-07 | 1.46e-13
-21 | -2.08036e-07 | 2.72e-13
-22 | -3.37501e-07 | 2.49e-13
-23 | -5.2819e-07 | 2.47e-13
-24 | -7.99588e-07 | 2.95e-13
-25 | -1.16442e-06 | 1.64e-13
-26 | -1.67469e-06 | 2.65e-13
-27 | -2.34111e-06 | 2.64e-13
-28 | -3.19632e-06 | 2.76e-13
-29 | -4.2681e-06 | 2.84e-13
-30 | -5.59966e-06 | 2.75e-13
-31 | -7.2064e-06 | 2.93e-13
-32 | -9.1118e-06 | 3.02e-13
-33 | -1.136678e-05 | 2.82e-13
-34 | -1.39275e-05 | 1.6e-13
-35 | -1.69375e-05 | 2.57e-13
-36 | -2.03664e-05 | 2.76e-13
-37 | -2.42002e-05 | 2.77e-13
-38 | -2.84746e-05 | 2.8e-13
-39 | -3.32501e-05 | 3.02e-13
-40 | -3.85503e-05 | 2.78e-13
-41 | -4.43361e-05 | 2.9e-13
-42 | -5.06265e-05 | 3.11e-13
-43 | -5.74499e-05 | 3.07e-13
-44 | -6.48031e-05 | 3.02e-13
-45 | -7.27356e-05 | 2.89e-13
-46 | -8.13023e-05 | 2.91e-13
-47 | -9.04532e-05 | 3.02e-13
-48 | -0.0001001173 | 2.99e-13
-49 | -0.0001104268 | 2.85e-13
-50 | -0.000121092 | 2.07e-13
-51 | -0.000132674 | 2.32e-13
-52 | -0.000144878 | 2.81e-13
-53 | -0.000157715 | 3.03e-13
-54 | -0.000171195 | 2.95e-13
-55 | -0.000185307 | 2.97e-13
-56 | -0.000199987 | 3.07e-13
-57 | -0.000215326 | 2.94e-13
-58 | -0.000231184 | 3.13e-13
-59 | -0.000247823 | 3.07e-13
-60 | -0.000265007 | 2.84e-13
-61 | -0.000282812 | 3.72e-13
-62 | -0.000301064 | 2.99e-13
-63 | -0.000319968 | 3.17e-13
-64 | -0.000339507 | 2.83e-13
-65 | -0.000359816 | 3.03e-13
-66 | -0.000380451 | 3.08e-13
-67 | -0.000401861 | 2.79e-13
-68 | -0.000423747 | 3.01e-13
-69 | -0.000446215 | 2.96e-13
-70 | -0.000469219 | 2.96e-13
-71 | -0.00049278 | 2.81e-13
-72 | -0.000516741 | 2.94e-13
-73 | -0.000541268 | 2.82e-13
-74 | -0.000566294 | 2.99e-13
-75 | -0.000591877 | 2.83e-13
-76 | -0.000617629 | 2.65e-13
-77 | -0.000644148 | 3.21e-13
-78 | -0.000670936 | 2.99e-13
-79 | -0.000698259 | 3.06e-13
-80 | -0.000726103 | 2.9e-13
-81 | -0.000754242 | 2.67e-13
-82 | -0.000782638 | 3.03e-13
-83 | -0.000811339 | 2.97e-13
-84 | -0.000840333 | 3.16e-13
-85 | -0.000869619 | 2.78e-13
-86 | -0.000899428 | 2.8e-13
-87 | -0.000928981 | 2.93e-13
-88 | -0.000958499 | 2.68e-13
-89 | -0.000988588 | 2.8e-13
-90 | -0.001018531 | 2.6e-13
-91 | -0.001048214 | 2.39e-13
-92 | -0.001078013 | 2.85e-13
-93 | -0.001107724 | 2.78e-13
-94 | -0.001136739 | 2.63e-13
-95 | -0.00116539 | 2.47e-13
-96 | -0.00119475 | 2.79e-13
-97 | -0.0012231 | 2.78e-13
-98 | -0.00125084 | 2.87e-13
-99 | -0.00127788 | 2.55e-13
-100 | -0.00130473 | 2.71e-13
-100 | -0.00129833 | 1.77e-13
-99 | -0.00125429 | -6.2e-14
-98 | -0.00121343 | -1.56e-13
-97 | -0.00117401 | -1.38e-13
-96 | -0.00113576 | -1.85e-13
-95 | -0.00109802 | -2.12e-13
-94 | -0.00106174 | -2.27e-13
-93 | -0.0010257 | -2.3e-13
-92 | -0.000990045 | -2.3e-13
-91 | -0.000955183 | -2.36e-13
-90 | -0.000921094 | -2.78e-13
-89 | -0.00088755 | -2.65e-13
-88 | -0.000854275 | -2.7e-13
-87 | -0.000822053 | -2.56e-13
-86 | -0.000790163 | -2.4e-13
-85 | -0.000758892 | -2.65e-13
-84 | -0.000728014 | -2.34e-13
-83 | -0.000697695 | -2.81e-13
-82 | -0.000668237 | -2.65e-13
-81 | -0.000639149 | -2.63e-13
-80 | -0.000610694 | -2.69e-13
-79 | -0.000583055 | -2.62e-13
-78 | -0.000556108 | -2.83e-13
-77 | -0.000529917 | -2.58e-13
-76 | -0.00050424 | -2.87e-13
-75 | -0.000479316 | -2.78e-13
-74 | -0.000455029 | -2.68e-13
-73 | -0.000431461 | -2.84e-13
-72 | -0.000408539 | -2.58e-13
-71 | -0.000386321 | -2.7e-13
-70 | -0.000364734 | -2.72e-13
-69 | -0.000343888 | -2.45e-13
-68 | -0.000323986 | -2.92e-13
-67 | -0.000304641 | -2.74e-13
-66 | -0.000286094 | -2.98e-13
-65 | -0.000268282 | -2.79e-13
-64 | -0.000250983 | -2.6e-13
-63 | -0.000234324 | -2.6e-13
-62 | -0.000218295 | -2.26e-13
-61 | -0.000203077 | -2.64e-13
-60 | -0.000188505 | -2.62e-13
-59 | -0.000174641 | -2.73e-13
-58 | -0.000161378 | -2.75e-13
-57 | -0.000148754 | -2.74e-13
-56 | -0.00013674 | -2.48e-13
-55 | -0.0001254 | -2.7e-13
-54 | -0.000114589 | -2.72e-13
-53 | -0.000104414 | -2.87e-13
-52 | -9.48397e-05 | -2.44e-13
-51 | -8.58118e-05 | -2.47e-13
-50 | -7.73411e-05 | -2.71e-13
-49 | -6.9444e-05 | -2.81e-13
-48 | -6.20479e-05 | -2.68e-13
-47 | -5.52011e-05 | -2.62e-13
-46 | -4.8854e-05 | -2.54e-13
-45 | -4.30388e-05 | -2.57e-13
-44 | -3.76949e-05 | -2.5e-13
-43 | -3.28082e-05 | -2.6e-13
-42 | -2.83933e-05 | -2.49e-13
-41 | -2.43665e-05 | -2.74e-13
-40 | -2.07318e-05 | -2.53e-13
-39 | -1.74927e-05 | -2.53e-13
-38 | -1.4613e-05 | -2.57e-13
-37 | -1.20928e-05 | -2.32e-13
-36 | -9.89543e-06 | -2.23e-13
-35 | -7.97805e-06 | -2.72e-13
-34 | -6.35017e-06 | -2.55e-13
-33 | -4.98123e-06 | -2.52e-13
-32 | -3.84177e-06 | -2.95e-13
-31 | -2.91327e-06 | -2.51e-13
-30 | -2.16473e-06 | -2.56e-13
-29 | -1.57703e-06 | -2.38e-13
-28 | -1.12443e-06 | -2.32e-13
-27 | -7.82882e-07 | -2.17e-13
-26 | -5.30678e-07 | -2.41e-13
-25 | -3.51802e-07 | -2.54e-13
-24 | -2.24386e-07 | -2.43e-13
-23 | -1.39372e-07 | -2.61e-13
-22 | -8.43185e-08 | -2.52e-13
-21 | -4.88133e-08 | -2.47e-13
-20 | -2.66981e-08 | -2.29e-13
-19 | -1.35047e-08 | -2.5e-13
-18 | -6.47845e-09 | -1.82e-13
-17 | -2.54972e-09 | -2.55e-13
-16 | -9.62423e-10 | -1.35e-13
-15 | -3.83956e-10 | -5.3e-14
-14 | -2.16232e-10 | -7.9e-14
-13 | -1.80637e-10 | -6.4e-14
-12 | -1.53242e-10 | -7.9e-14
-11 | -1.52623e-10 | -4.7e-14
-10 | -1.36342e-10 | -5.9e-14
-9 | -1.28056e-10 | -6.5e-14
-8 | -1.24951e-10 | -7.2e-14
-7 | -1.1819e-10 | -3.7e-14
-6 | -1.14865e-10 | -5.4e-14
-5 | -1.09399e-10 | -3e-14
-4 | -1.06439e-10 | -4.3e-14
-3 | -1.08404e-10 | -3.4e-14
-2 | -1.02611e-10 | -4.8e-14
-1 | -9.9359e-11 | -4.2e-14
0 | -1.11241e-10 | -4.6e-14
0 | -7.8676e-10 | 2.4e-14
-1 | -2.62076e-10 | 7.5e-14
-2 | -2.08096e-10 | 9.9e-14
-3 | -1.44935e-10 | 8.6e-14
-4 | -1.12618e-10 | 8.2e-14
-5 | -9.0408e-11 | 1.09e-13
-6 | -8.479e-11 | 8.1e-14
-7 | -7.6054e-11 | 7.9e-14
-8 | -6.8546e-11 | 7.8e-14
-9 | -6.3895e-11 | 7.1e-14
-10 | -6.1069e-11 | 5.3e-14
-11 | -6.4215e-11 | 7.9e-14
-12 | -6.9777e-11 | 1.11e-13
-13 | -1.08469e-10 | 9.1e-14
-14 | -3.45509e-10 | 9.1e-14
-15 | -1.31539e-09 | 7.7e-14
-16 | -4.57903e-09 | 2.23e-13
-17 | -1.10066e-08 | 1.43e-13
-18 | -2.47148e-08 | 2.41e-13
-19 | -4.83675e-08 | 2.57e-13
-20 | -8.71609e-08 | 2.82e-13
-21 | -1.45708e-07 | 1.31e-13
-22 | -2.40424e-07 | 2.42e-13
-23 | -3.79788e-07 | 2.75e-13
-24 | -5.79713e-07 | 2.78e-13
-25 | -8.57113e-07 | 2.87e-13
-26 | -1.2242e-06 | 1.35e-13
-27 | -1.72677e-06 | 2.51e-13
-28 | -2.38363e-06 | 2.93e-13
-29 | -3.2067e-06 | 2.75e-13
-30 | -4.2479e-06 | 2.81e-13
-31 | -5.51393e-06 | 2.53e-13
-32 | -7.05089e-06 | 3.03e-13
-33 | -8.87604e-06 | 3e-13
-34 | -1.102755e-05 | 2.64e-13
-35 | -1.34614e-05 | 2.01e-13
-36 | -1.63133e-05 | 2.53e-13
-37 | -1.95317e-05 | 2.82e-13
-38 | -2.31292e-05 | 2.69e-13
-39 | -2.71756e-05 | 2.66e-13
-40 | -3.16621e-05 | 2.98e-13
-41 | -3.66343e-05 | 2.86e-13
-42 | -4.21249e-05 | 3.04e-13
-43 | -4.80946e-05 | 2.97e-13
-44 | -5.46049e-05 | 2.89e-13
-45 | -6.16644e-05 | 2.86e-13
-46 | -6.93217e-05 | 3.03e-13
-47 | -7.75192e-05 | 2.94e-13
-48 | -8.63841e-05 | 2.97e-13
-49 | -9.58415e-05 | 2.51e-13
-50 | -0.0001058811 | 2.98e-13
-51 | -0.00011637 | 1.98e-13
-52 | -0.000127722 | 2.52e-13
-53 | -0.000139754 | 2.84e-13
-54 | -0.000152408 | 2.8e-13
-55 | -0.000165763 | 2.81e-13
-56 | -0.00017977 | 2.91e-13
-57 | -0.00019449 | 3.15e-13
-58 | -0.000209871 | 2.78e-13
-59 | -0.000225878 | 2.89e-13
-60 | -0.000242591 | 2.94e-13
-61 | -0.000260061 | 3.09e-13
-62 | -0.000278147 | 2.83e-13
-63 | -0.000296869 | 2.98e-13
-64 | -0.000316274 | 3.21e-13
-65 | -0.000336298 | 2.82e-13
-66 | -0.00035708 | 2.82e-13
-67 | -0.000378432 | 2.98e-13
-68 | -0.000400506 | 3.09e-13
-69 | -0.000423006 | 3.03e-13
-70 | -0.000446249 | 2.63e-13
-71 | -0.000470159 | 2.75e-13
-72 | -0.000494689 | 2.77e-13
-73 | -0.000519861 | 2.78e-13
-74 | -0.000545349 | 2.74e-13
-75 | -0.000571416 | 2.82e-13
-76 | -0.000598085 | 2.94e-13
-77 | -0.000625551 | 2.78e-13
-78 | -0.000653331 | 2.63e-13
-79 | -0.000681744 | 3.05e-13
-80 | -0.000710722 | 2.76e-13
-81 | -0.000740095 | 3.49e-13
-82 | -0.000770065 | 2.65e-13
-83 | -0.000800549 | 2.9e-13
-84 | -0.00083126 | 2.96e-13
-85 | -0.000862717 | 2.93e-13
-86 | -0.000894561 | 2.9e-13
-87 | -0.000926886 | 3.11e-13
-88 | -0.000959181 | 2.92e-13
-89 | -0.000992132 | 2.96e-13
-90 | -0.00102514 | 3.01e-13
-91 | -0.001058436 | 2.96e-13
-92 | -0.00109151 | 3.02e-13
-93 | -0.001125243 | 2.63e-13
-94 | -0.00115835 | 2.81e-13
-95 | -0.00119247 | 2.77e-13
-96 | -0.00122575 | 2.31e-13
-97 | -0.00126033 | 2.69e-13
-98 | -0.00129395 | 2.9e-13
-99 | -0.00132675 | 2.96e-13
-100 | -0.00136074 | 3.34e-13
-100 | -0.00135432 | 1.36e-13
-99 | -0.00130377 | -7.5e-14
-98 | -0.00125772 | -1.5e-13
-97 | -0.00121287 | -1.65e-13
-96 | -0.00116887 | -1.93e-13
-95 | -0.00112707 | -2.15e-13
-94 | -0.00108605 | -2.15e-13
-93 | -0.00104587 | -2.65e-13
-92 | -0.00100673 | -2.26e-13
-91 | -0.000968317 | -2.17e-13
-90 | -0.000930848 | -2.34e-13
-89 | -0.000894163 | -2.57e-13
-88 | -0.000858566 | -2.65e-13
-87 | -0.000823595 | -2.7e-13
-86 | -0.000789345 | -2.56e-13
-85 | -0.000755892 | -2.52e-13
-84 | -0.00072307 | -2.6e-13
-83 | -0.000690906 | -2.63e-13
-82 | -0.000659966 | -2.83e-13
-81 | -0.00062955 | -2.51e-13
-80 | -0.000600175 | -2.5e-13
-79 | -0.000571326 | -2.72e-13
-78 | -0.000543402 | -2.76e-13
-77 | -0.000516107 | -2.75e-13
-76 | -0.000489625 | -2.59e-13
-75 | -0.000464081 | -2.99e-13
-74 | -0.000439314 | -2.87e-13
-73 | -0.000415358 | -3.06e-13
-72 | -0.000392218 | -2.79e-13
-71 | -0.00036991 | -2.7e-13
-70 | -0.000348284 | -2.93e-13
-69 | -0.000327581 | -2.78e-13
-68 | -0.000307632 | -2.32e-13
-67 | -0.000288457 | -2.87e-13
-66 | -0.000270056 | -2.51e-13
-65 | -0.000252376 | -2.8e-13
-64 | -0.000235499 | -2.42e-13
-63 | -0.00021916 | -2.88e-13
-62 | -0.000203695 | -2.66e-13
-61 | -0.000188955 | -2.69e-13
-60 | -0.000174875 | -2.67e-13
-59 | -0.000161482 | -2.86e-13
-58 | -0.000148737 | -2.77e-13
-57 | -0.000136607 | -2.69e-13
-56 | -0.000125203 | -2.74e-13
-55 | -0.000114405 | -2.66e-13
-54 | -0.000104191 | -2.64e-13
-53 | -9.45872e-05 | -2.57e-13
-52 | -8.56393e-05 | -2.54e-13
-51 | -7.72562e-05 | -2.51e-13
-50 | -6.94061e-05 | -2.63e-13
-49 | -6.21502e-05 | -2.82e-13
-48 | -5.53488e-05 | -2.73e-13
-47 | -4.90781e-05 | -2.91e-13
-46 | -4.32892e-05 | -2.61e-13
-45 | -3.79646e-05 | -2.51e-13
-44 | -3.31106e-05 | -2.43e-13
-43 | -2.86718e-05 | -2.86e-13
-42 | -2.4664e-05 | -2.36e-13
-41 | -2.10529e-05 | -2.76e-13
-40 | -1.77962e-05 | -2.63e-13
-39 | -1.49173e-05 | -2.73e-13
-38 | -1.23787e-05 | -2.59e-13
-37 | -1.01712e-05 | -2.22e-13
-36 | -8.25082e-06 | -2.42e-13
-35 | -6.60009e-06 | -2.66e-13
-34 | -5.20936e-06 | -2.67e-13
-33 | -4.05285e-06 | -2.6e-13
-32 | -3.10908e-06 | -2.74e-13
-31 | -2.34535e-06 | -2.4e-13
-30 | -1.73515e-06 | -2.68e-13
-29 | -1.25236e-06 | -2.23e-13
-28 | -8.92995e-07 | -2.25e-13
-27 | -6.17467e-07 | -2.79e-13
-26 | -4.19264e-07 | -2.72e-13
-25 | -2.76851e-07 | -2.71e-13
-24 | -1.77357e-07 | -2.53e-13
-23 | -1.09489e-07 | -2.71e-13
-22 | -6.58766e-08 | -2.32e-13
-21 | -3.71112e-08 | -2.45e-13
-20 | -1.98826e-08 | -2.69e-13
-19 | -1.00578e-08 | -2.23e-13
-18 | -4.44419e-09 | -1.83e-13
-17 | -1.55371e-09 | -2.5e-13
-16 | -5.37586e-10 | -1.52e-13
-15 | -2.68473e-10 | -1.12e-13
-14 | -2.01446e-10 | -5.3e-14
-13 | -1.78661e-10 | -5.7e-14
-12 | -1.56666e-10 | -5.1e-14
-11 | -1.50757e-10 | -4.7e-14
-10 | -1.43052e-10 | -3.7e-14
-9 | -1.31594e-10 | -4.4e-14
-8 | -1.27271e-10 | -3.8e-14
-7 | -1.27519e-10 | -7.1e-14
-6 | -1.25174e-10 | -4.6e-14
-5 | -1.18146e-10 | -1.6e-14
-4 | -1.18068e-10 | -5.8e-14
-3 | -1.18516e-10 | -5.3e-14
-2 | -1.25626e-10 | -2.1e-14
-1 | -1.23535e-10 | -4.8e-14
0 | -2.71515e-10 | -4.7e-14

## S1 D1 300K 50L IDVD
Vd | Id | Ig | Vg 0 | Vg -20 | Vg -40 | Vg -60 | Vg -80 | Vg -100 | Abs Vg -20 | Abs Vg -40 | Abs Vg -60 | Abs Vg -80 | Abs Vg -100 | Mob Factor | F -20 | F -40 | F -60 | F -80 | F -100 | Constants |  | Lin Mob | lmob -20 | lmob -40 | lmob -60 | lmob -80 | lmob -100 | Sat Mob | smob -20 | smob -40 | smob -60 | smob -80 | smob -100 | Vd | [5 empty] | Combo Mob | Vd | mob -20 | mob -40 | mob -60 | mob -80 | mob -100
0 | -1.9e-13 | -2.7e-14 | -1.9e-13 | 5.55894e-07 | 1.13116e-06 | 2.46521e-06 | 4.42433e-06 | 6.76671e-06 | 5.55894e-07 | 1.13116e-06 | 2.46521e-06 | 4.42433e-06 | 6.76671e-06 |  | #DIV/0! | #DIV/0! | #DIV/0! | #DIV/0! | #DIV/0! |  |  |  | #DIV/0! | #DIV/0! | #DIV/0! | #DIV/0! | #DIV/0! |  | 0.01001865 | 3.751486 | 0.06112455 | 0.02519921 | 0.0166655 | 0 | [6 empty] | 0 | 0.01001865 | 3.751486 | #DIV/0! | #DIV/0! | #DIV/0!
-1 | -1.3808e-11 | 2.1e-14 | -1.3808e-11 | -5.97581e-06 | -1.008536e-05 | -1.3403e-05 | -1.54357e-05 | -1.53169e-05 | 5.97581e-06 | 1.008536e-05 | 1.3403e-05 | 1.54357e-05 | 1.53169e-05 |  | -0.04526591 | -0.4780849 | 0.05583996 | 0.02637943 | 0.01726868 | Sample |  |  | -1.136392 | -20.25613 | 3.144179 | 1.710614 | 1.111194 |  | 0.1076996 | 33.44804 | 0.3323256 | 0.08791557 | 0.03772346 | -1 | [6 empty] | -1 | 0.1076996 | 33.44804 | 3.144179 | 1.710614 | 1.111194
-2 | -2.7722e-11 | 2.2e-14 | -2.7722e-11 | -1.23126e-05 | -2.19583e-05 | -3.07423e-05 | -3.74188e-05 | -4.01544e-05 | 1.23126e-05 | 2.19583e-05 | 3.07423e-05 | 3.74188e-05 | 4.01544e-05 |  | -0.02213204 | -0.1929251 | 0.0287219 | 0.01336601 | 0.008709539 | Eo (F/m) | 8.85e-12 |  | -1.144805 | -17.79704 | 3.709451 | 2.101124 | 1.469225 |  | 0.221905 | 72.82459 | 0.7622512 | 0.2131225 | 0.09889488 | -2 | [6 empty] | -2 | 0.221905 | 72.82459 | 3.709451 | 2.101124 | 1.469225
-3 | -4.2987e-11 | 9e-15 | -4.2987e-11 | -1.86645e-05 | -3.44232e-05 | -4.91211e-05 | -6.08809e-05 | -6.69267e-05 | 1.86645e-05 | 3.44232e-05 | 4.91211e-05 | 6.08809e-05 | 6.69267e-05 |  | -0.01443521 | -0.1078163 | 0.01971416 | 0.009031387 | 0.005857374 | Eo (F/cm) | 8.85e-14 |  | -1.131878 | -15.59178 | 4.068239 | 2.309913 | 1.646882 |  | 0.3363827 | 114.1644 | 1.217951 | 0.3467532 | 0.1648315 | -3 | [6 empty] | -3 | 0.3363827 | 114.1644 | 4.068239 | 2.309913 | 1.646882
-4 | -5.9936e-11 | 1.9e-14 | -5.9936e-11 | -2.48722e-05 | -4.72082e-05 | -6.82507e-05 | -8.55001e-05 | -9.50948e-05 | 2.48722e-05 | 4.72082e-05 | 6.82507e-05 | 8.55001e-05 | 9.50948e-05 |  | -0.01059696 | -0.06960534 | 0.01523617 | 0.006866562 | 0.00443197 | E Dielectric | 3.9 |  | -1.107275 | -13.80448 | 4.368608 | 2.466415 | 1.770573 |  | 0.4482616 | 156.5657 | 1.692267 | 0.4869744 | 0.2342057 | -4 | [6 empty] | -4 | 0.4482616 | 156.5657 | 4.368608 | 2.466415 | 1.770573
-5 | -7.8211e-11 | -3.1e-14 | -7.8211e-11 | -3.082e-05 | -6.01231e-05 | -8.7775e-05 | -0.0001107131 | -0.000124005 | 3.082e-05 | 6.01231e-05 | 8.7775e-05 | 0.0001107131 | 0.000124005 |  | -0.008301622 | -0.04887969 | 0.01257204 | 0.00556974 | 0.003577285 | t dielectric (nm) | 290 |  | -1.074869 | -12.3461 | 4.635927 | 2.590562 | 1.863601 |  | 0.5554564 | 199.3979 | 2.176369 | 0.6305775 | 0.3054076 | -5 | [6 empty] | -5 | 0.5554564 | 199.3979 | 4.635927 | 2.590562 | 1.863601
-6 | -9.7758e-11 | 6e-15 | -9.7758e-11 | -3.64829e-05 | -7.30158e-05 | -0.0001075953 | -0.000136311 | -0.000153885 | 3.64829e-05 | 7.30158e-05 | 0.0001075953 | 0.000136311 | 0.000153885 |  | -0.00677736 | -0.03629755 | 0.01081667 | 0.004706991 | 0.003007972 | t dielectric (cm) | 2.9e-05 |  | -1.038748 | -11.13408 | 4.889302 | 2.69547 | 1.9446 |  | 0.6575165 | 242.1565 | 2.667811 | 0.7763729 | 0.378998 | -6 | [6 empty] | -6 | 0.6575165 | 242.1565 | 4.889302 | 2.69547 | 1.9446
-7 | -1.19e-10 | 1.8e-14 | -1.19e-10 | -4.18385e-05 | -8.5892e-05 | -0.000127472 | -0.000162517 | -0.000184369 | 4.18385e-05 | 8.5892e-05 | 0.000127472 | 0.000162517 | 0.000184369 |  | -0.005693407 | -0.02805698 | 0.009582376 | 0.004092352 | 0.002601739 | C dielectric (F/cm^2) | 1.190172e-08 |  | -1.000711 | -10.12404 | 5.131545 | 2.794035 | 2.015171 |  | 0.7540383 | 284.8604 | 3.160651 | 0.9256318 | 0.454076 | -7 | [6 empty] | -7 | 0.7540383 | 284.8604 | 5.131545 | 2.794035 | 2.015171
-8 | -1.41614e-10 | 2.3e-14 | -1.41614e-10 | -4.68479e-05 | -9.87111e-05 | -0.000147713 | -0.00018912 | -0.000215377 | 4.68479e-05 | 9.87111e-05 | 0.000147713 | 0.00018912 | 0.000215377 |  | -0.0048844 | -0.02235465 | 0.008675542 | 0.003632842 | 0.002297443 |  |  |  | -0.9613056 | -9.270303 | 5.383633 | 2.886318 | 2.078759 |  | 0.8443207 | 327.3748 | 3.662524 | 1.077152 | 0.5304446 | -8 | [6 empty] | -8 | 0.8443207 | 327.3748 | 5.383633 | 2.886318 | 2.078759
-9 | -1.66234e-10 | 1.1e-14 | -1.66234e-10 | -5.14836e-05 | -0.000111297 | -0.00016788 | -0.000215819 | -0.000246743 | 5.14836e-05 | 0.000111297 | 0.00016788 | 0.000215819 | 0.000246743 |  | -0.004258488 | -0.01823982 | 0.007988823 | 0.00327681 | 0.002061112 | Device |  |  | -0.9210527 | -8.528332 | 5.634325 | 2.970989 | 2.136518 |  | 0.927868 | 369.1159 | 4.162562 | 1.229219 | 0.6076948 | -9 | [6 empty] | -9 | 0.927868 | 369.1159 | 5.634325 | 2.970989 | 2.136518
-10 | -1.92052e-10 | -2e-14 | -1.92052e-10 | -5.57175e-05 | -0.0001236 | -0.000188049 | -0.000242702 | -0.000278421 | 5.57175e-05 | 0.0001236 | 0.000188049 | 0.000242702 | 0.000278421 |  | -0.003760575 | -0.01517064 | 0.007458055 | 0.002993266 | 0.001872367 | W (um) | 1000 |  | -0.8802499 | -7.877394 | 5.891919 | 3.05196 | 2.190046 |  | 1.004174 | 409.9187 | 4.66265 | 1.382333 | 0.6857134 | -10 | [6 empty] | -10 | 1.004174 | 409.9187 | 5.891919 | 3.05196 | 2.190046
-11 | -2.19192e-10 | 2e-14 | -2.19192e-10 | -5.9601e-05 | -0.000135803 | -0.000208244 | -0.000269716 | -0.000310469 | 5.9601e-05 | 0.000135803 | 0.000208244 | 0.000269716 | 0.000310469 |  | -0.003355609 | -0.01281912 | 0.007042673 | 0.002762496 | 0.001718238 | L (um) | 50 |  | -0.8402046 | -7.313542 | 6.161269 | 3.130174 | 2.241102 |  | 1.074165 | 450.3899 | 5.163382 | 1.536194 | 0.7646433 | -11 | [6 empty] | -11 | 1.074165 | 450.3899 | 6.161269 | 3.130174 | 2.241102
-12 | -2.48152e-10 | 4e-15 | -2.48152e-10 | -6.30414e-05 | -0.000147691 | -0.000228214 | -0.000296744 | -0.000342567 | 6.30414e-05 | 0.000147691 | 0.000228214 | 0.000296744 | 0.000342567 |  | -0.003020234 | -0.01097693 | 0.006715923 | 0.002571356 | 0.001590078 | W/L | 20 |  | -0.7998833 | -6.810752 | 6.438847 | 3.205563 | 2.288359 |  | 1.13617 | 489.8164 | 5.658535 | 1.690135 | 0.8436964 | -12 | [6 empty] | -12 | 1.13617 | 489.8164 | 6.438847 | 3.205563 | 2.288359
-13 | -2.79515e-10 | -1.4e-14 | -2.79515e-10 | -6.60684e-05 | -0.000159292 | -0.000248 | -0.000323746 | -0.000374847 | 6.60684e-05 | 0.000159292 | 0.000248 | 0.000323746 | 0.000374847 |  | -0.002738287 | -0.009506442 | 0.006459607 | 0.002410753 | 0.001481903 |  |  |  | -0.7600337 | -6.361684 | 6.730044 | 3.278817 | 2.33364 |  | 1.190724 | 528.2911 | 6.149127 | 1.843928 | 0.9231977 | -13 | [6 empty] | -13 | 1.190724 | 528.2911 | 6.730044 | 3.278817 | 2.33364
-14 | -3.12677e-10 | -6e-15 | -3.12677e-10 | -6.87031e-05 | -0.000170621 | -0.0002678 | -0.000350766 | -0.000407291 | 6.87031e-05 | 0.000170621 | 0.0002678 | 0.000350766 | 0.000407291 |  | -0.002498229 | -0.008313692 | 0.006261094 | 0.002274193 | 0.001389436 |  |  |  | -0.7210556 | -5.959181 | 7.044025 | 3.351235 | 2.377407 |  | 1.238208 | 565.8636 | 6.640065 | 1.997823 | 1.003103 | -14 | [6 empty] | -14 | 1.238208 | 565.8636 | 7.044025 | 3.351235 | 2.377407
-15 | -3.47354e-10 | 3.3e-14 | -3.47354e-10 | -7.0933e-05 | -0.000181557 | -0.000287256 | -0.000377743 | -0.000439721 | 7.0933e-05 | 0.000181557 | 0.000287256 | 0.000377743 | 0.000439721 |  | -0.002291606 | -0.007332713 | 0.006111542 | 0.002156916 | 0.001309544 |  |  |  | -0.6828863 | -5.592909 | 7.375306 | 3.422866 | 2.419119 |  | 1.278397 | 602.1328 | 7.122474 | 2.151473 | 1.082974 | -15 | [6 empty] | -15 | 1.278397 | 602.1328 | 7.375306 | 3.422866 | 2.419119
-16 | -3.83728e-10 | -1.8e-14 | -3.83728e-10 | -7.27877e-05 | -0.000192156 | -0.000306519 | -0.00040448 | -0.000472161 | 7.27877e-05 | 0.000192156 | 0.000306519 | 0.00040448 | 0.000472161 |  | -0.00211208 | -0.006516065 | 0.006004811 | 0.002055358 | 0.001239875 |  |  |  | -0.6458453 | -5.260166 | 7.732445 | 3.492567 | 2.459393 |  | 1.311823 | 637.2844 | 7.600097 | 2.303756 | 1.162869 | -16 | [6 empty] | -16 | 1.311823 | 637.2844 | 7.732445 | 3.492567 | 2.459393
-17 | -4.21979e-10 | 4e-14 | -4.21979e-10 | -7.42802e-05 | -0.000202411 | -0.000325533 | -0.000431198 | -0.000504833 | 7.42802e-05 | 0.000202411 | 0.000325533 | 0.000431198 | 0.000504833 |  | -0.00195481 | -0.005828914 | 0.005936781 | 0.001966795 | 0.001178632 |  |  |  | -0.6100113 | -4.956577 | 8.119067 | 3.562837 | 2.499689 |  | 1.338722 | 671.295 | 8.071547 | 2.455931 | 1.243336 | -17 | [6 empty] | -17 | 1.338722 | 671.295 | 8.119067 | 3.562837 | 2.499689
-18 | -4.62222e-10 | 1.4e-14 | -4.62222e-10 | -7.546e-05 | -0.000212211 | -0.000344254 | -0.00045779 | -0.000537199 | 7.546e-05 | 0.000212211 | 0.000344254 | 0.00045779 | 0.000537199 |  | -0.001816035 | -0.005245208 | 0.005904938 | 0.00188911 | 0.001124417 |  |  |  | -0.5757065 | -4.676175 | 8.539933 | 3.633153 | 2.537597 |  | 1.359985 | 703.7967 | 8.535731 | 2.607389 | 1.323049 | -18 | [6 empty] | -18 | 1.359985 | 703.7967 | 8.539933 | 3.633153 | 2.537597
-19 | -5.04567e-10 | 3e-15 | -5.04567e-10 | -7.6367e-05 | -0.000221657 | -0.000362708 | -0.000484199 | -0.000569501 | 7.6367e-05 | 0.000221657 | 0.000362708 | 0.000484199 | 0.000569501 |  | -0.001692787 | -0.004745141 | 0.005908137 | 0.001820638 | 0.001076127 |  |  |  | -0.5430853 | -4.418661 | 9.002597 | 3.703459 | 2.57465 |  | 1.376331 | 735.1243 | 8.993296 | 2.757804 | 1.402604 | -19 | [6 empty] | -19 | 1.376331 | 735.1243 | 8.993296 | 3.703459 | 2.57465
-20 | -5.50257e-10 | 2.7e-14 | -5.50257e-10 | -7.70362e-05 | -0.000230656 | -0.000380722 | -0.000510275 | -0.000601827 | 7.70362e-05 | 0.000230656 | 0.000380722 | 0.000510275 | 0.000601827 |  | -0.001582695 | -0.004313439 | 0.00594649 | 0.001760048 | 0.00103288 |  |  |  | -0.512215 | -4.179733 | 9.511057 | 3.773018 | 2.61145 |  | 1.388392 | 764.9694 | 9.439951 | 2.906322 | 1.482219 | -20 | [6 empty] | -20 | 1.388392 | 764.9694 | 9.439951 | 3.773018 | 2.61145
-21 | -5.95411e-10 | 8e-15 | -5.95411e-10 | -7.7521e-05 | -0.000239235 | -0.000398569 | -0.000536212 | -0.000634087 | 7.7521e-05 | 0.000239235 | 0.000398569 | 0.000536212 | 0.000634087 |  | -0.001483844 | -0.003938167 | 0.006021385 | 0.001706267 | 0.0009939619 |  |  |  | -0.4832454 | -3.958029 | 10.08231 | 3.843648 | 2.647761 |  | 1.39713 | 793.4216 | 9.882465 | 3.054049 | 1.561671 | -21 | [6 empty] | -21 | 1.39713 | 793.4216 | 9.882465 | 3.843648 | 2.647761
-22 | -6.43885e-10 | -5e-15 | -6.43885e-10 | -7.78735e-05 | -0.000247368 | -0.000416019 | -0.000561953 | -0.000666174 | 7.78735e-05 | 0.000247368 | 0.000416019 | 0.000561953 | 0.000666174 |  | -0.001394667 | -0.003609888 | 0.006135607 | 0.001658421 | 0.0009587883 |  |  |  | -0.4562684 | -3.751434 | 10.72336 | 3.915209 | 2.683308 |  | 1.403482 | 820.3947 | 10.31513 | 3.200659 | 1.640697 | -22 | [6 empty] | -22 | 1.403482 | 820.3947 | 10.31513 | 3.915209 | 2.683308
-23 | -6.95334e-10 | -6e-15 | -6.95334e-10 | -7.8097e-05 | -0.000255088 | -0.000433095 | -0.000587286 | -0.000698004 | 7.8097e-05 | 0.000255088 | 0.000433095 | 0.000587286 | 0.000698004 |  | -0.001313873 | -0.003321061 | 0.006293607 | 0.001615792 | 0.0009268774 |  |  |  | -0.43107 | -3.558992 | 11.45099 | 3.986533 | 2.717943 |  | 1.407511 | 845.998 | 10.73853 | 3.344946 | 1.71909 | -23 | Vg | Vth | Sat | Vg - Vth | Lin |  | -23 | 1.407511 | 845.998 | 10.73853 | 3.986533 | 2.717943
-24 | -7.50387e-10 | 7e-15 | -7.50387e-10 | -7.82698e-05 | -0.000262306 | -0.000449795 | -0.000612507 | -0.000729933 | 7.82698e-05 | 0.000262306 | 0.000449795 | 0.000612507 | 0.000729933 |  | -0.001240387 | -0.003065601 | 0.006501963 | 0.001577786 | 0.0008978275 |  |  |  | -0.4078603 | -3.37819 | 12.28625 | 4.059936 | 2.753189 |  | 1.410625 | 869.9365 | 11.15261 | 3.488595 | 1.797727 | -24 | -20 | -41.59168 | 0 - -100 | 21.59168 | N/A |  | -24 | 1.410625 | 869.9365 | 11.15261 | 4.059936 | 2.753189
-25 | -8.05393e-10 | 1.7e-14 | -8.05393e-10 | -7.83929e-05 | -0.000269121 | -0.000465964 | -0.000637369 | -0.000761443 | 7.83929e-05 | 0.000269121 | 0.000465964 | 0.000637369 | 0.000761443 |  | -0.001173307 | -0.002838555 | 0.006770113 | 0.001543906 | 0.0008713017 |  |  |  | -0.3864101 | -3.209261 | 13.25282 | 4.134012 | 2.787187 |  | 1.412843 | 892.5384 | 11.55351 | 3.630199 | 1.875332 | -25 | -40 | -41.59168 | 0 - -100 | 1.591679 | N/A |  | -25 | 1.412843 | 892.5384 | 11.55351 | 4.134012 | 2.787187
-26 | -8.6337e-10 | -7e-15 | -8.6337e-10 | -7.84757e-05 | -0.000275429 | -0.00048178 | -0.000661858 | -0.000792703 | 7.84757e-05 | 0.000275429 | 0.00048178 | 0.000661858 | 0.000792703 |  | -0.001111873 | -0.002635854 | 0.007111548 | 0.001513738 | 0.0008470152 |  |  |  | -0.3665644 | -3.049939 | 14.39372 | 4.208968 | 2.820732 |  | 1.414336 | 913.4588 | 11.94567 | 3.769678 | 1.952321 | -26 | -60 | -41.59168 | 19 - -100 | -18.40832 | 0 - -18 |  | -26 | 1.414336 | 913.4588 | 11.94567 | 4.208968 | 2.820732
-27 | -9.30532e-10 | 2.5e-14 | -9.30532e-10 | -7.84763e-05 | -0.000281258 | -0.000497253 | -0.000686024 | -0.000823681 | 7.84763e-05 | 0.000281258 | 0.000497253 | 0.000686024 | 0.000823681 |  | -0.001055436 | -0.002454136 | 0.007545765 | 0.001486934 | 0.0008247255 |  |  |  | -0.3479611 | -2.899771 | 15.76307 | 4.285398 | 2.853833 |  | 1.414347 | 932.7907 | 12.32932 | 3.907318 | 2.028615 | -27 | -80 | -41.59168 | 39 - -100 | -38.40832 | 0 - -38 |  | -27 | 1.414347 | 932.7907 | 12.32932 | 4.285398 | 2.853833
-28 | -9.96845e-10 | 3.1e-14 | -9.96845e-10 | -7.84665e-05 | -0.000286705 | -0.000512256 | -0.000709903 | -0.00085455 | 7.84665e-05 | 0.000286705 | 0.000512256 | 0.000709903 | 0.00085455 |  | -0.001003445 | -0.002290599 | 0.008101561 | 0.001463201 | 0.0008042251 |  |  |  | -0.330779 | -2.758954 | 17.43476 | 4.363783 | 2.887189 |  | 1.41417 | 950.8556 | 12.70132 | 4.043323 | 2.104642 | -28 | -100 | -41.59168 | 59 - -100 | -58.40832 | 0 - -58 |  | -28 | 1.41417 | 950.8556 | 12.70132 | 4.363783 | 2.887189
-29 | -1.07177e-09 | -6e-15 | -1.07177e-09 | -7.84618e-05 | -0.0002917 | -0.00052673 | -0.000733297 | -0.000885147 | 7.84618e-05 | 0.0002917 | 0.00052673 | 0.000733297 | 0.000885147 |  | -0.0009554213 | -0.002142894 | 0.008822908 | 0.001442291 | 0.0007853354 |  |  |  | -0.3149295 | -2.626015 | 19.5236 | 4.44317 | 2.920322 |  | 1.414085 | 967.4215 | 13.0602 | 4.176566 | 2.179998 | -29 | [6 empty] | -29 | 1.414085 | 967.4215 | 13.0602 | 4.44317 | 2.920322
-30 | -1.14966e-09 | 4e-15 | -1.14966e-09 | -7.84067e-05 | -0.000296244 | -0.000540887 | -0.000756349 | -0.000915474 | 7.84067e-05 | 0.000296244 | 0.000540887 | 0.000756349 | 0.000915474 |  | -0.0009109539 | -0.002009039 | 0.009779986 | 0.001423995 | 0.0007679019 |  |  |  | -0.3000611 | -2.500334 | 22.22311 | 4.524711 | 2.953329 |  | 1.413092 | 982.4917 | 13.41122 | 4.307861 | 2.254689 | -30 | [6 empty] | -30 | 1.413092 | 982.4917 | 13.41122 | 4.524711 | 2.953329
-31 | -1.23521e-09 | -6e-15 | -1.23521e-09 | -7.83529e-05 | -0.000300372 | -0.000554459 | -0.000778844 | -0.000945292 | 7.83529e-05 | 0.000300372 | 0.000554459 | 0.000778844 | 0.000945292 |  | -0.0008696847 | -0.001887355 | 0.01109164 | 0.001408137 | 0.0007517904 |  |  |  | -0.2862708 | -2.381624 | 25.83601 | 4.607397 | 2.98554 |  | 1.412123 | 996.1821 | 13.74774 | 4.435984 | 2.328127 | -31 | [6 empty] | -31 | 1.412123 | 996.1821 | 13.74774 | 4.607397 | 2.98554
-32 | -1.30246e-09 | 6e-15 | -1.30246e-09 | -7.82835e-05 | -0.000304023 | -0.000567579 | -0.00080116 | -0.000974813 | 7.82835e-05 | 0.000304023 | 0.000567579 | 0.00080116 | 0.000974813 |  | -0.000831301 | -0.001776408 | 0.01297584 | 0.001394571 | 0.0007368837 |  |  |  | -0.2733938 | -2.268868 | 30.94012 | 4.693751 | 3.01773 |  | 1.410872 | 1008.291 | 14.07304 | 4.563087 | 2.400833 | -32 | [6 empty] | -32 | 1.410872 | 1008.291 | 14.07304 | 4.693751 | 3.01773
-33 | -1.39323e-09 | 4e-14 | -1.39323e-09 | -7.82029e-05 | -0.000307333 | -0.000580217 | -0.000822929 | -0.001004078 | 7.82029e-05 | 0.000307333 | 0.000580217 | 0.000822929 | 0.001004078 |  | -0.0007955289 | -0.001674971 | 0.01587942 | 0.001383174 | 0.0007230791 |  |  |  | -0.2613599 | -2.162602 | 38.70661 | 4.781889 | 3.050095 |  | 1.409419 | 1019.268 | 14.3864 | 4.687074 | 2.472909 | -33 | [6 empty] | -33 | 1.409419 | 1019.268 | 14.3864 | 4.781889 | 3.050095
-34 | -1.51656e-09 | -8e-15 | -1.51656e-09 | -7.81294e-05 | -0.000310252 | -0.000592531 | -0.000844521 | -0.001032996 | 7.81294e-05 | 0.000310252 | 0.000592531 | 0.000844521 | 0.001032996 |  | -0.0007621271 | -0.001581985 | 0.02088427 | 0.001373847 | 0.0007102863 |  |  |  | -0.2501509 | -2.061946 | 51.9865 | 4.874264 | 3.082423 |  | 1.408094 | 1028.949 | 14.69173 | 4.810054 | 2.54413 | -34 | [6 empty] | -34 | 1.408094 | 1028.949 | 14.69173 | 4.874264 | 3.082423
-35 | -1.61511e-09 | -2.2e-14 | -1.61511e-09 | -7.80489e-05 | -0.000312762 | -0.000604115 | -0.000865292 | -0.001061416 | 7.80489e-05 | 0.000312762 | 0.000604115 | 0.000865292 | 0.001061416 |  | -0.0007308826 | -0.001496538 | 0.0314552 | 0.00136651 | 0.0006984258 |  |  |  | -0.2396484 | -1.966355 | 79.83112 | 4.967474 | 3.11434 |  | 1.406644 | 1037.274 | 14.97895 | 4.928357 | 2.614125 | -35 | [6 empty] | -35 | 1.406644 | 1037.274 | 14.97895 | 4.967474 | 3.11434
-36 | -1.71682e-09 | -6e-15 | -1.71682e-09 | -7.79824e-05 | -0.000314882 | -0.000615397 | -0.000885822 | -0.001089693 | 7.79824e-05 | 0.000314882 | 0.000615397 | 0.000885822 | 0.001089693 |  | -0.0007016065 | -0.001417836 | 0.06802922 | 0.001361101 | 0.0006874272 |  |  |  | -0.2298531 | -1.875572 | 175.8778 | 5.065202 | 3.146958 |  | 1.405445 | 1044.304 | 15.25869 | 5.045288 | 2.683767 | -36 | [6 empty] | -36 | 1.405445 | 1044.304 | 15.25869 | 5.065202 | 3.146958
-37 | -1.91313e-09 | 2.8e-14 | -1.91313e-09 | -7.78973e-05 | -0.000316834 | -0.000626151 | -0.00090579 | -0.001117481 | 7.78973e-05 | 0.000316834 | 0.000626151 | 0.00090579 | 0.001117481 |  | -0.0006741306 | -0.001345185 | -0.2948016 | 0.001357574 | 0.0006772279 |  |  |  | -0.2206107 | -1.790498 | -775.4771 | 5.165963 | 3.179326 |  | 1.403911 | 1050.778 | 15.52533 | 5.159017 | 2.752205 | -37 | [6 empty] | -37 | 1.403911 | 1050.778 | 15.52533 | 5.165963 | 3.179326
-38 | -2.02367e-09 | 2.5e-14 | -2.02367e-09 | -7.78252e-05 | -0.00031844 | -0.000636328 | -0.000925315 | -0.00114488 | 7.78252e-05 | 0.00031844 | 0.000636328 | 0.000925315 | 0.00114488 |  | -0.000648305 | -0.001277982 | -0.04447649 | 0.001355902 | 0.0006677724 |  |  |  | -0.2119629 | -1.70967 | -118.8972 | 5.27082 | 3.2118 |  | 1.402612 | 1056.105 | 15.77767 | 5.270224 | 2.819685 | -38 | [6 empty] | -38 | 1.402612 | 1056.105 | 15.77767 | 5.27082 | 3.2118
-39 | -2.22436e-09 | 6e-15 | -2.22436e-09 | -7.77186e-05 | -0.000319898 | -0.000646047 | -0.00094435 | -0.0011716 | 7.77186e-05 | 0.000319898 | 0.000646047 | 0.00094435 | 0.0011716 |  | -0.0006239956 | -0.001215694 | -0.0234877 | 0.001356071 | 0.0006590114 |  |  |  | -0.2037354 | -1.633789 | -63.74774 | 5.379916 | 3.243638 |  | 1.400691 | 1060.94 | 16.01865 | 5.37864 | 2.885493 | -39 | [6 empty] | -39 | 1.400691 | 1060.94 | 16.01865 | 5.37864 | 3.243638
-40 | -2.31908e-09 | -3e-15 | -2.31908e-09 | -7.76259e-05 | -0.000321092 | -0.000655265 | -0.000962729 | -0.00119818 | 7.76259e-05 | 0.000321092 | 0.000655265 | 0.000962729 | 0.00119818 |  | -0.0006010818 | -0.001157853 | -0.01570669 | 0.001358081 | 0.0006509006 |  |  |  | -0.19602 | -1.561864 | -43.23761 | 5.492752 | 3.2764 |  | 1.39902 | 1064.9 | 16.24721 | 5.483319 | 2.950956 | -40 | [6 empty] | -40 | 1.39902 | 1064.9 | 16.24721 | 5.483319 | 3.2764
-41 | -2.55389e-09 | -1.6e-14 | -2.55389e-09 | -7.7572e-05 | -0.000322061 | -0.000663876 | -0.000980714 | -0.00122398 | 7.7572e-05 | 0.000322061 | 0.000663876 | 0.000980714 | 0.00122398 |  | -0.0005794552 | -0.001104047 | -0.01166061 | 0.00136195 | 0.0006434008 |  |  |  | -0.1888361 | -1.493777 | -32.52133 | 5.611304 | 3.308385 |  | 1.398049 | 1068.114 | 16.46072 | 5.585754 | 3.014498 | -41 | [6 empty] | -41 | 1.398049 | 1068.114 | 16.46072 | 5.585754 | 3.308385
-42 | -2.71255e-09 | 1e-14 | -2.71255e-09 | -7.75091e-05 | -0.000322935 | -0.000672078 | -0.00099807 | -0.00124963 | 7.75091e-05 | 0.000322935 | 0.000672078 | 0.00099807 | 0.00124963 |  | -0.0005590182 | -0.001053907 | -0.009186912 | 0.001367709 | 0.0006364767 |  |  |  | -0.1820282 | -1.429807 | -25.93877 | 5.734756 | 3.341366 |  | 1.396915 | 1071.012 | 16.66408 | 5.684607 | 3.07767 | -42 | [6 empty] | -42 | 1.396915 | 1071.012 | 16.66408 | 5.684607 | 3.341366
-43 | -2.79065e-09 | -1.9e-14 | -2.79065e-09 | -7.74474e-05 | -0.000323709 | -0.000679786 | -0.001015243 | -0.00127488 | 7.74474e-05 | 0.000323709 | 0.000679786 | 0.001015243 | 0.00127488 |  | -0.0005396822 | -0.001007108 | -0.007522067 | 0.001375406 | 0.0006300968 |  |  |  | -0.1755922 | -1.369591 | -21.48174 | 5.866258 | 3.374712 |  | 1.395803 | 1073.579 | 16.8552 | 5.782418 | 3.139858 | -43 | [6 empty] | -43 | 1.395803 | 1073.579 | 16.8552 | 5.782418 | 3.374712
-44 | -2.8985e-09 | 1.1e-14 | -2.8985e-09 | -7.73349e-05 | -0.00032439 | -0.0006871 | -0.001031938 | -0.00129954 | 7.73349e-05 | 0.00032439 | 0.0006871 | 0.001031938 | 0.00129954 |  | -0.0005213672 | -0.0009633597 | -0.006327758 | 0.001385107 | 0.0006242329 |  |  |  | -0.1693867 | -1.312853 | -18.26543 | 6.004777 | 3.407975 |  | 1.393776 | 1075.838 | 17.03655 | 5.877506 | 3.200592 | -44 | [6 empty] | -44 | 1.393776 | 1075.838 | 17.03655 | 5.877506 | 3.407975
-45 | -3.15392e-09 | -1.7e-14 | -3.15392e-09 | -7.72597e-05 | -0.000324946 | -0.000693813 | -0.001047875 | -0.00132382 | 7.72597e-05 | 0.000324946 | 0.000693813 | 0.001047875 | 0.00132382 |  | -0.0005040004 | -0.0009224024 | -0.005431077 | 0.001396893 | 0.00061886 |  |  |  | -0.1635852 | -1.259191 | -15.83028 | 6.1494 | 3.441767 |  | 1.39242 | 1077.682 | 17.203 | 5.968277 | 3.26039 | -45 | [6 empty] | -45 | 1.39242 | 1077.682 | 17.203 | 5.968277 | 3.441767
-46 | -3.42102e-09 | -1e-15 | -3.42102e-09 | -7.71611e-05 | -0.000325395 | -0.000700175 | -0.001063353 | -0.00134734 | 7.71611e-05 | 0.000325395 | 0.000700175 | 0.001063353 | 0.00134734 |  | -0.0004875154 | -0.0008840035 | -0.004734462 | 0.001410869 | 0.0006139554 |  |  |  | -0.1580327 | -1.20844 | -13.92635 | 6.302668 | 3.475155 |  | 1.390643 | 1079.171 | 17.36074 | 6.056433 | 3.318317 | -46 | [6 empty] | -46 | 1.390643 | 1079.171 | 17.36074 | 6.056433 | 3.475155
-47 | -3.87272e-09 | -1e-14 | -3.87272e-09 | -7.70686e-05 | -0.000325807 | -0.000706051 | -0.00107841 | -0.00137078 | 7.70686e-05 | 0.000325807 | 0.000706051 | 0.00107841 | 0.00137078 |  | -0.0004718519 | -0.0008479543 | -0.0041787 | 0.001427162 | 0.0006094993 |  |  |  | -0.1527718 | -1.160628 | -12.39474 | 6.465728 | 3.509951 |  | 1.388976 | 1080.537 | 17.50644 | 6.142192 | 3.376047 | -47 | [6 empty] | -47 | 1.388976 | 1080.537 | 17.50644 | 6.142192 | 3.509951
-48 | -3.93255e-09 | -7e-15 | -3.93255e-09 | -7.69809e-05 | -0.000326161 | -0.000711496 | -0.001092873 | -0.0013937 | 7.69809e-05 | 0.000326161 | 0.000711496 | 0.001092873 | 0.0013937 |  | -0.0004569547 | -0.0008140667 | -0.003725774 | 0.001445924 | 0.0006054737 |  |  |  | -0.1477802 | -1.115455 | -11.13651 | 6.63858 | 3.545069 |  | 1.387396 | 1081.711 | 17.64145 | 6.224567 | 3.432495 | -48 | [6 empty] | -48 | 1.387396 | 1081.711 | 17.64145 | 6.224567 | 3.545069
-49 | -4.61244e-09 | -4.2e-14 | -4.61244e-09 | -7.6911e-05 | -0.000326465 | -0.000716452 | -0.001106831 | -0.0014159 | 7.6911e-05 | 0.000326465 | 0.000716452 | 0.001106831 | 0.0014159 |  | -0.0004427733 | -0.0007821713 | -0.003350171 | 0.001467335 | 0.000601863 |  |  |  | -0.1430639 | -1.07275 | -10.08357 | 6.822926 | 3.58006 |  | 1.386136 | 1082.719 | 17.76433 | 6.304066 | 3.487171 | -49 | [6 empty] | -49 | 1.386136 | 1082.719 | 17.76433 | 6.304066 | 3.58006
-50 | -4.63298e-09 | 9e-15 | -4.63298e-09 | -7.68876e-05 | -0.00032673 | -0.000721178 | -0.001120284 | -0.00143791 | 7.68876e-05 | 0.00032673 | 0.000721178 | 0.001120284 | 0.00143791 |  | -0.0004292612 | -0.000752115 | -0.003034128 | 0.001491611 | 0.0005986532 |  |  |  | -0.1386558 | -1.032365 | -9.192562 | 7.020109 | 3.616323 |  | 1.385714 | 1083.598 | 17.88151 | 6.380689 | 3.541379 | -50 | [6 empty] | -50 | 1.385714 | 1083.598 | 17.88151 | 6.380689 | 3.616323
-51 | -5.1196e-09 | -7e-15 | -5.1196e-09 | -7.69463e-05 | -0.000326882 | -0.000725317 | -0.00113324 | -0.00145903 | 7.69463e-05 | 0.000326882 | 0.000725317 | 0.00113324 | 0.00145903 |  | -0.000416376 | -0.0007237589 | -0.002764909 | 0.001519008 | 0.0005958324 |  |  |  | -0.1345964 | -0.9939054 | -8.424978 | 7.231728 | 3.652149 |  | 1.386772 | 1084.102 | 17.98414 | 6.454482 | 3.593394 | -51 | [6 empty] | -51 | 1.386772 | 1084.102 | 17.98414 | 6.454482 | 3.652149
-52 | -5.49354e-09 | -3.2e-14 | -5.49354e-09 | -7.6898e-05 | -0.00032714 | -0.000729045 | -0.00114546 | -0.00147966 | 7.6898e-05 | 0.00032714 | 0.000729045 | 0.00114546 | 0.00147966 |  | -0.0004040784 | -0.0006969771 | -0.002533138 | 0.001549828 | 0.0005933899 |  |  |  | -0.1305392 | -0.9578826 | -7.75842 | 7.458022 | 3.688605 |  | 1.385901 | 1084.958 | 18.07657 | 6.524082 | 3.644203 | -52 | [6 empty] | -52 | 1.385901 | 1084.958 | 18.07657 | 6.524082 | 3.688605
-53 | -5.83793e-09 | -2.5e-14 | -5.83793e-09 | -7.6899e-05 | -0.000327304 | -0.000732429 | -0.00115701 | -0.00149975 | 7.6899e-05 | 0.000327304 | 0.000732429 | 0.00115701 | 0.00149975 |  | -0.0003923324 | -0.0006716553 | -0.002331769 | 0.001584432 | 0.0005913167 |  |  |  | -0.1267462 | -0.9235446 | -7.174822 | 7.70142 | 3.725625 |  | 1.385919 | 1085.502 | 18.16048 | 6.589866 | 3.693682 | -53 | [6 empty] | -53 | 1.385919 | 1085.502 | 18.16048 | 6.589866 | 3.725625
-54 | -6.27432e-09 | -4e-15 | -6.27432e-09 | -7.67981e-05 | -0.000327366 | -0.000735556 | -0.00116844 | -0.00151923 | 7.67981e-05 | 0.000327366 | 0.000735556 | 0.00116844 | 0.00151923 |  | -0.0003811047 | -0.0006476891 | -0.002155402 | 0.001623247 | 0.0005896055 |  |  |  | -0.1229575 | -0.8907591 | -6.660458 | 7.968031 | 3.763095 |  | 1.384101 | 1085.708 | 18.23801 | 6.654967 | 3.741659 | -54 | [6 empty] | -54 | 1.384101 | 1085.708 | 18.23801 | 6.654967 | 3.763095
-55 | -6.60157e-09 | -1.6e-14 | -6.60157e-09 | -7.66988e-05 | -0.000327474 | -0.000738347 | -0.00117896 | -0.00153841 | 7.66988e-05 | 0.000327474 | 0.000738347 | 0.00117896 | 0.00153841 |  | -0.0003703646 | -0.0006249835 | -0.001999831 | 0.001666784 | 0.0005882499 |  |  |  | -0.1193378 | -0.8598159 | -6.203173 | 8.255409 | 3.801842 |  | 1.382311 | 1086.066 | 18.30721 | 6.714884 | 3.788897 | -55 | [6 empty] | -55 | 1.382311 | 1086.066 | 18.30721 | 6.714884 | 3.801842
-56 | -6.73988e-09 | -7e-15 | -6.73988e-09 | -7.66094e-05 | -0.000327607 | -0.000740798 | -0.00118907 | -0.00155706 | 7.66094e-05 | 0.000327607 | 0.000740798 | 0.00118907 | 0.00155706 |  | -0.0003600835 | -0.0006034515 | -0.001861733 | 0.00171566 | 0.0005872453 |  |  |  | -0.1158898 | -0.8305307 | -5.793984 | 8.570355 | 3.84136 |  | 1.3807 | 1086.507 | 18.36799 | 6.772467 | 3.834829 | -56 | [6 empty] | -56 | 1.3807 | 1086.507 | 18.36799 | 6.772467 | 3.84136
-57 | -7.48447e-09 | 2.6e-14 | -7.48447e-09 | -7.65374e-05 | -0.000327663 | -0.000742926 | -0.00119864 | -0.00157535 | 7.65374e-05 | 0.000327663 | 0.000742926 | 0.00119864 | 0.00157535 |  | -0.000350235 | -0.0005830137 | -0.001738448 | 0.001770619 | 0.0005865879 |  |  |  | -0.1126143 | -0.8025392 | -5.425845 | 8.91608 | 3.882132 |  | 1.379402 | 1086.693 | 18.42075 | 6.826974 | 3.879875 | -57 | [6 empty] | -57 | 1.379402 | 1086.693 | 18.42075 | 6.826974 | 3.882132
-58 | -8.01758e-09 | -4e-15 | -8.01758e-09 | -7.64657e-05 | -0.000327764 | -0.000745108 | -0.00120796 | -0.00159305 | 7.64657e-05 | 0.000327764 | 0.000745108 | 0.00120796 | 0.00159305 |  | -0.0003407948 | -0.000563597 | -0.001627823 | 0.001832567 | 0.0005862755 |  |  |  | -0.1094762 | -0.7760507 | -5.095497 | 9.299777 | 3.923659 |  | 1.37811 | 1087.028 | 18.47485 | 6.880057 | 3.923468 | -58 | [6 empty] | -58 | 1.37811 | 1087.028 | 18.47485 | 6.880057 | 3.923659
-59 | -8.30013e-09 | -4e-15 | -8.30013e-09 | -7.65069e-05 | -0.000327813 | -0.000746837 | -0.00121674 | -0.00160973 | 7.65069e-05 | 0.000327813 | 0.000746837 | 0.00121674 | 0.00160973 |  | -0.00033174 | -0.0005451347 | -0.001528096 | 0.00190262 | 0.000586307 |  |  |  | -0.1066249 | -0.750741 | -4.794426 | 9.725457 | 3.964955 |  | 1.378853 | 1087.19 | 18.51772 | 6.930064 | 3.964548 | -59 | [6 empty] | -59 | 1.378853 | 1087.19 | 18.51772 | 6.930064 | 3.964548
-60 | -8.59438e-09 | -1.7e-14 | -8.59438e-09 | -7.65005e-05 | -0.000327829 | -0.000748433 | -0.00122526 | -0.00162574 | 7.65005e-05 | 0.000327829 | 0.000748433 | 0.00122526 | 0.00162574 |  | -0.0003230495 | -0.0005275651 | -0.001437813 | 0.001982163 | 0.0005866826 |  |  |  | -0.103823 | -0.7265802 | -4.520802 | 10.203 | 4.006954 |  | 1.378737 | 1087.243 | 18.5573 | 6.978591 | 4.003979 | -60 | [6 empty] | -60 | 1.378737 | 1087.243 | 18.5573 | 6.978591 | 4.003979
-61 | -9.44921e-09 | -1.3e-14 | -9.44921e-09 | -7.64683e-05 | -0.000327868 | -0.000749963 | -0.00123286 | -0.00164177 | 7.64683e-05 | 0.000327868 | 0.000749963 | 0.00123286 | 0.00164177 |  | -0.0003147037 | -0.0005108316 | -0.001355762 | 0.002072936 | 0.0005874034 |  |  |  | -0.1010982 | -0.7036179 | -4.271531 | 10.73643 | 4.051435 |  | 1.378157 | 1087.372 | 18.59523 | 7.021877 | 4.043458 | -61 | [6 empty] | -61 | 1.378157 | 1087.372 | 18.59523 | 7.021877 | 4.043458
-62 | -9.82371e-09 | 1.9e-14 | -9.82371e-09 | -7.63964e-05 | -0.000327858 | -0.00075136 | -0.00124014 | -0.00165721 | 7.63964e-05 | 0.000327858 | 0.00075136 | 0.00124014 | 0.00165721 |  | -0.0003066841 | -0.0004948819 | -0.001280928 | 0.002177151 | 0.0005884721 |  |  |  | -0.09842928 | -0.6816281 | -4.043271 | 11.34278 | 4.096977 |  | 1.376861 | 1087.339 | 18.62987 | 7.063341 | 4.081485 | -62 | [6 empty] | -62 | 1.376861 | 1087.339 | 18.62987 | 7.063341 | 4.081485
-63 | -1.01156e-08 | 2.4e-14 | -1.01156e-08 | -7.63551e-05 | -0.000327951 | -0.000752558 | -0.00124681 | -0.00167191 | 7.63551e-05 | 0.000327951 | 0.000752558 | 0.00124681 | 0.00167191 |  | -0.0002989737 | -0.0004796679 | -0.001212451 | 0.002297666 | 0.0005898925 |  |  |  | -0.09590277 | -0.6608604 | -3.833224 | 12.03503 | 4.143295 |  | 1.376117 | 1087.648 | 18.65957 | 7.101331 | 4.117689 | -63 | [6 empty] | -63 | 1.376117 | 1087.648 | 18.65957 | 7.101331 | 4.117689
-64 | -1.05299e-08 | -3e-15 | -1.05299e-08 | -7.63383e-05 | -0.000328179 | -0.000753799 | -0.00125314 | -0.00168603 | 7.63383e-05 | 0.000328179 | 0.000753799 | 0.00125314 | 0.00168603 |  | -0.0002915565 | -0.000465145 | -0.0011496 | 0.002438236 | 0.0005916696 |  |  |  | -0.09350294 | -0.641297 | -3.640513 | 12.83617 | 4.190874 |  | 1.375814 | 1088.404 | 18.69034 | 7.137384 | 4.152465 | -64 | [6 empty] | -64 | 1.375814 | 1088.404 | 18.69034 | 7.137384 | 4.152465
-65 | -1.09723e-08 | -5e-15 | -1.09723e-08 | -7.63691e-05 | -0.000328237 | -0.000754787 | -0.00125911 | -0.00170031 | 7.63691e-05 | 0.000328237 | 0.000754787 | 0.00125911 | 0.00170031 |  | -0.0002844174 | -0.0004512719 | -0.001091752 | 0.002603889 | 0.0005938098 |  |  |  | -0.09125023 | -0.6222801 | -3.461852 | 13.77356 | 4.241658 |  | 1.376369 | 1088.596 | 18.71484 | 7.171387 | 4.187635 | -65 | [6 empty] | -65 | 1.376369 | 1088.596 | 18.71484 | 7.171387 | 4.187635
-66 | -1.17578e-08 | 2.9e-14 | -1.17578e-08 | -7.63102e-05 | -0.000328269 | -0.000755597 | -0.0012647 | -0.00171274 | 7.63102e-05 | 0.000328269 | 0.000755597 | 0.0012647 | 0.00171274 |  | -0.0002775426 | -0.0004380104 | -0.001038367 | 0.002801519 | 0.000596321 |  |  |  | -0.08897589 | -0.6040521 | -3.296106 | 14.88474 | 4.290735 |  | 1.375308 | 1088.702 | 18.73493 | 7.203225 | 4.218248 | -66 | [6 empty] | -66 | 1.375308 | 1088.702 | 18.73493 | 7.203225 | 4.218248
-67 | -1.19829e-08 | 2.6e-14 | -1.19829e-08 | -7.63618e-05 | -0.00032835 | -0.000756535 | -0.00126977 | -0.00172506 | 7.63618e-05 | 0.00032835 | 0.000756535 | 0.00126977 | 0.00172506 |  | -0.0002709188 | -0.0004253251 | -0.0009889803 | 0.003040831 | 0.0005992123 |  |  |  | -0.08691115 | -0.5867029 | -3.143235 | 16.22099 | 4.342552 |  | 1.376238 | 1088.971 | 18.75818 | 7.232102 | 4.248591 | -67 | [6 empty] | -67 | 1.376238 | 1088.971 | 18.75818 | 7.232102 | 4.248591
-68 | -1.24999e-08 | -3.1e-14 | -1.24999e-08 | -7.65891e-05 | -0.000328378 | -0.000757395 | -0.00127426 | -0.00173729 | 7.65891e-05 | 0.000328378 | 0.000757395 | 0.00127426 | 0.00173729 |  | -0.0002645339 | -0.0004131832 | -0.0009431879 | 0.003335937 | 0.0006024946 |  |  |  | -0.08511545 | -0.5700025 | -3.001102 | 17.85813 | 4.397295 |  | 1.380334 | 1089.064 | 18.77951 | 7.257675 | 4.278711 | -68 | [6 empty] | -68 | 1.380334 | 1089.064 | 18.77951 | 7.257675 | 4.278711
-69 | -1.31178e-08 | -2.5e-14 | -1.31178e-08 | -7.65477e-05 | -0.000328369 | -0.000758071 | -0.0012788 | -0.00174908 | 7.65477e-05 | 0.000328369 | 0.000758071 | 0.0012788 | 0.00174908 |  | -0.0002583762 | -0.0004015539 | -0.0009006365 | 0.003708179 | 0.0006061803 |  |  |  | -0.08308923 | -0.5539443 | -2.868267 | 19.92156 | 4.45422 |  | 1.379588 | 1089.034 | 18.79627 | 7.283533 | 4.307749 | -69 | [6 empty] | -69 | 1.379588 | 1089.034 | 18.79627 | 7.283533 | 4.307749
-70 | -1.47342e-08 | 1.1e-14 | -1.47342e-08 | -7.65753e-05 | -0.000328446 | -0.000758877 | -0.00128306 | -0.00176008 | 7.65753e-05 | 0.000328446 | 0.000758877 | 0.00128306 | 0.00176008 |  | -0.0002524349 | -0.0003904088 | -0.0008610168 | 0.004191422 | 0.0006102836 |  |  |  | -0.08120789 | -0.538696 | -2.745005 | 22.59272 | 4.512573 |  | 1.380086 | 1089.289 | 18.81625 | 7.307796 | 4.33484 | -70 | [6 empty] | -70 | 1.380086 | 1089.289 | 18.81625 | 7.307796 | 4.33484
-71 | -1.4413e-08 | -5e-15 | -1.4413e-08 | -7.65213e-05 | -0.000328466 | -0.000759719 | -0.00128688 | -0.00177085 | 7.65213e-05 | 0.000328466 | 0.000759719 | 0.00128688 | 0.00177085 |  | -0.0002466998 | -0.0003797215 | -0.0008240564 | 0.00484283 | 0.0006148206 |  |  |  | -0.07930696 | -0.5239812 | -2.630087 | 26.18168 | 4.573938 |  | 1.379112 | 1089.356 | 18.83713 | 7.329554 | 4.361365 | -71 | [6 empty] | -71 | 1.379112 | 1089.356 | 18.83713 | 7.329554 | 4.361365
-72 | -1.50814e-08 | -7e-15 | -1.50814e-08 | -7.64632e-05 | -0.000328427 | -0.000760387 | -0.00129055 | -0.00178085 | 7.64632e-05 | 0.000328427 | 0.000760387 | 0.00129055 | 0.00178085 |  | -0.0002411614 | -0.0003694671 | -0.0007895147 | 0.005767042 | 0.0006198094 |  |  |  | -0.07746765 | -0.5097706 | -2.522058 | 31.26713 | 4.637091 |  | 1.378065 | 1089.226 | 18.85369 | 7.350456 | 4.385994 | -72 | [6 empty] | -72 | 1.378065 | 1089.226 | 18.85369 | 7.350456 | 4.385994
-73 | -1.60292e-08 | -3.2e-14 | -1.60292e-08 | -7.63299e-05 | -0.000328474 | -0.000761017 | -0.00129382 | -0.00179099 | 7.63299e-05 | 0.000328474 | 0.000761017 | 0.00129382 | 0.00179099 |  | -0.0002358105 | -0.0003596226 | -0.0007571785 | 0.007178367 | 0.0006252706 |  |  |  | -0.07561675 | -0.4962587 | -2.420766 | 39.01752 | 4.704585 |  | 1.375663 | 1089.382 | 18.86931 | 7.369081 | 4.410967 | -73 | [6 empty] | -73 | 1.375663 | 1089.382 | 18.86931 | 7.369081 | 4.410967
-74 | -1.62496e-08 | -8e-15 | -1.62496e-08 | -7.62644e-05 | -0.000328466 | -0.000761597 | -0.00129688 | -0.00180025 | 7.62644e-05 | 0.000328466 | 0.000761597 | 0.00129688 | 0.00180025 |  | -0.0002306388 | -0.0003501665 | -0.0007268582 | 0.009595476 | 0.0006312271 |  |  |  | -0.07389488 | -0.483198 | -2.3256 | 52.2789 | 4.773958 |  | 1.374482 | 1089.356 | 18.88369 | 7.38651 | 4.433773 | -74 | [6 empty] | -74 | 1.374482 | 1089.356 | 18.88369 | 7.38651 | 4.433773
-75 | -1.72143e-08 | -7e-15 | -1.72143e-08 | -7.62666e-05 | -0.000328451 | -0.000762254 | -0.00129946 | -0.00180911 | 7.62666e-05 | 0.000328451 | 0.000762254 | 0.00129946 | 0.00180911 |  | -0.0002256381 | -0.0003410786 | -0.0006983845 | 0.01467909 | 0.0006377046 |  |  |  | -0.07229478 | -0.470636 | -2.236426 | 80.13501 | 4.846684 |  | 1.374522 | 1089.306 | 18.89999 | 7.401204 | 4.455594 | -75 | [6 empty] | -75 | 1.374522 | 1089.306 | 18.89999 | 7.401204 | 4.455594
-76 | -1.75784e-08 | 1e-14 | -1.75784e-08 | -7.62453e-05 | -0.000328537 | -0.000762885 | -0.00130215 | -0.00181667 | 7.62453e-05 | 0.000328537 | 0.000762885 | 0.00130215 | 0.00181667 |  | -0.0002208009 | -0.0003323399 | -0.0006716063 | 0.03222437 | 0.0006447318 |  |  |  | -0.07072517 | -0.4586981 | -2.152454 | 176.281 | 4.920569 |  | 1.374138 | 1089.591 | 18.91563 | 7.416525 | 4.474214 | -76 | [6 empty] | -76 | 1.374138 | 1089.591 | 18.91563 | 7.416525 | 4.474214
-77 | -1.88165e-08 | -8e-15 | -1.88165e-08 | -7.617e-05 | -0.000328546 | -0.000763359 | -0.00130429 | -0.00182465 | 7.617e-05 | 0.000328546 | 0.000763359 | 0.00130429 | 0.00182465 |  | -0.00021612 | -0.0003239329 | -0.0006463877 | -0.1416579 | 0.0006523409 |  |  |  | -0.06915746 | -0.4471069 | -2.072917 | -776.2026 | 5.00051 |  | 1.372781 | 1089.621 | 18.92738 | 7.428714 | 4.493867 | -77 | [6 empty] | -77 | 1.372781 | 1089.621 | 18.92738 | 7.428714 | 4.493867
-78 | -1.84955e-08 | 3.9e-14 | -1.84955e-08 | -7.62033e-05 | -0.000328811 | -0.000763805 | -0.00130665 | -0.00183183 | 7.62033e-05 | 0.000328811 | 0.000763805 | 0.00130665 | 0.00183183 |  | -0.0002115887 | -0.0003158409 | -0.0006226065 | -0.02166803 | 0.0006605678 |  |  |  | -0.06773706 | -0.4362896 | -1.99782 | -118.943 | 5.083499 |  | 1.373381 | 1090.5 | 18.93844 | 7.442156 | 4.511551 | -78 | [6 empty] | -78 | 1.373381 | 1090.5 | 18.93844 | 7.442156 | 4.511551
-79 | -1.89726e-08 | -5.76807e-10 | -1.89726e-08 | -7.6117e-05 | -0.000328831 | -0.000764284 | -0.00130877 | -0.00183868 | 7.6117e-05 | 0.000328831 | 0.000764284 | 0.00130877 | 0.00183868 |  | -0.0002072005 | -0.0003080484 | -0.0006001527 | -0.0115952 | 0.0006694528 |  |  |  | -0.06625713 | -0.4255513 | -1.926978 | -63.75313 | 5.171139 |  | 1.371826 | 1090.566 | 18.95032 | 7.45423 | 4.528421 | -79 | [6 empty] | -79 | 1.371826 | 1090.566 | 18.95032 | 7.45423 | 4.528421
-80 | -2.28829e-08 | 4.58e-13 | -2.28829e-08 | -7.60917e-05 | -0.000329169 | -0.000764556 | -0.00131069 | -0.00184564 | 7.60917e-05 | 0.000329169 | 0.000764556 | 0.00131069 | 0.00184564 |  | -0.0002029495 | -0.0003005409 | -0.0005789267 | -0.007853344 | 0.0006790407 |  |  |  | -0.0648762 | -0.4156068 | -1.859486 | -43.24289 | 5.265055 |  | 1.37137 | 1091.687 | 18.95706 | 7.465166 | 4.545563 | -80 | [6 empty] | -80 | 1.37137 | 1091.687 | 18.95706 | 7.465166 | 4.545563
-81 | -2.28501e-08 | 1.12e-13 | -2.28501e-08 | -7.59856e-05 | -0.000329763 | -0.000765076 | -0.00131258 | -0.00185151 | 7.59856e-05 | 0.000329763 | 0.000765076 | 0.00131258 | 0.00185151 |  | -0.0001988298 | -0.0002933045 | -0.0005588384 | -0.005902283 | 0.0006893823 |  |  |  | -0.06347066 | -0.4063318 | -1.796185 | -32.54662 | 5.362241 |  | 1.369458 | 1093.657 | 18.96996 | 7.47593 | 4.56002 | -81 | [6 empty] | -81 | 1.369458 | 1093.657 | 18.96996 | 7.47593 | 4.56002
-82 | -2.42665e-08 | 6.4e-14 | -2.42665e-08 | -7.61383e-05 | -0.000329848 | -0.00076535 | -0.00131448 | -0.00185751 | 7.61383e-05 | 0.000329848 | 0.00076535 | 0.00131448 | 0.00185751 |  | -0.0001948362 | -0.0002863264 | -0.0005398059 | -0.004705491 | 0.0007005341 |  |  |  | -0.06232078 | -0.3967668 | -1.735633 | -25.98478 | 5.466641 |  | 1.37221 | 1093.939 | 18.97675 | 7.486752 | 4.574797 | -82 | [6 empty] | -82 | 1.37221 | 1093.939 | 18.97675 | 7.486752 | 4.574797
-83 | -2.53121e-08 | 6e-15 | -2.53121e-08 | -7.61266e-05 | -0.000329762 | -0.0007658 | -0.00131622 | -0.0018627 | 7.61266e-05 | 0.000329762 | 0.0007658 | 0.00131622 | 0.0018627 |  | -0.0001909633 | -0.0002795944 | -0.0005217547 | -0.003896974 | 0.00071256 |  |  |  | -0.0610726 | -0.3873372 | -1.678579 | -21.54846 | 5.576022 |  | 1.371999 | 1093.654 | 18.98791 | 7.496662 | 4.587579 | -83 | [6 empty] | -83 | 1.371999 | 1093.654 | 18.98791 | 7.496662 | 4.587579
-84 | -2.61913e-08 | 1.7e-14 | -2.61913e-08 | -7.59878e-05 | -0.000329875 | -0.000766076 | -0.00131743 | -0.00186794 | 7.59878e-05 | 0.000329875 | 0.000766076 | 0.00131743 | 0.00186794 |  | -0.0001872063 | -0.0002730971 | -0.000504617 | -0.00331454 | 0.000725532 |  |  |  | -0.0597619 | -0.3784658 | -1.624029 | -18.34471 | 5.693504 |  | 1.369497 | 1094.029 | 18.99475 | 7.503554 | 4.600485 | -84 | [6 empty] | -84 | 1.369497 | 1094.029 | 18.99475 | 7.503554 | 4.600485
-85 | -2.64608e-08 | 1.4e-14 | -2.64608e-08 | -7.57905e-05 | -0.000330016 | -0.000766602 | -0.00131883 | -0.00187263 | 7.57905e-05 | 0.000330016 | 0.000766602 | 0.00131883 | 0.00187263 |  | -0.0001835606 | -0.0002668237 | -0.0004883307 | -0.002875276 | 0.0007395316 |  |  |  | -0.05844594 | -0.36993 | -1.572693 | -15.93047 | 5.817934 |  | 1.365941 | 1094.496 | 19.00779 | 7.511528 | 4.612036 | -85 | [6 empty] | -85 | 1.365941 | 1094.496 | 19.00779 | 7.511528 | 4.612036
-86 | -2.80882e-08 | -9e-15 | -2.80882e-08 | -7.56948e-05 | -0.000330081 | -0.000767032 | -0.00132031 | -0.00187766 | 7.56948e-05 | 0.000330081 | 0.000767032 | 0.00132031 | 0.00187766 |  | -0.0001800217 | -0.0002607641 | -0.0004728391 | -0.002532387 | 0.0007546511 |  |  |  | -0.05724679 | -0.3616 | -1.523656 | -14.04643 | 5.952828 |  | 1.364217 | 1094.712 | 19.01845 | 7.519957 | 4.624424 | -86 | [6 empty] | -86 | 1.364217 | 1094.712 | 19.01845 | 7.519957 | 4.624424
-87 | -2.89093e-08 | -2.1e-14 | -2.89093e-08 | -7.57307e-05 | -0.000330355 | -0.000767501 | -0.00132148 | -0.00188178 | 7.57307e-05 | 0.000330355 | 0.000767501 | 0.00132148 | 0.00188178 |  | -0.0001765856 | -0.0002549085 | -0.0004580902 | -0.002257458 | 0.0007709958 |  |  |  | -0.05618073 | -0.3537735 | -1.477033 | -12.53258 | 6.095102 |  | 1.364864 | 1095.621 | 19.03008 | 7.526621 | 4.634571 | -87 | [6 empty] | -87 | 1.364864 | 1095.621 | 19.03008 | 7.526621 | 4.634571
-88 | -2.9437e-08 | -2.2e-14 | -2.9437e-08 | -7.56494e-05 | -0.000330681 | -0.000767846 | -0.00132305 | -0.00188565 | 7.56494e-05 | 0.000330681 | 0.000767846 | 0.00132305 | 0.00188565 |  | -0.0001732481 | -0.000249248 | -0.0004440364 | -0.002032241 | 0.0007886857 |  |  |  | -0.05505974 | -0.346259 | -1.432362 | -11.29566 | 6.247772 |  | 1.363398 | 1096.702 | 19.03864 | 7.535563 | 4.644102 | -88 | [6 empty] | -88 | 1.363398 | 1096.702 | 19.03864 | 7.535563 | 4.644102
-89 | -3.15693e-08 | -1e-15 | -3.15693e-08 | -7.55616e-05 | -0.000330843 | -0.000768207 | -0.0013243 | -0.0018895 | 7.55616e-05 | 0.000330843 | 0.000768207 | 0.0013243 | 0.0018895 |  | -0.0001700056 | -0.000243774 | -0.0004306337 | -0.001844476 | 0.0008078585 |  |  |  | -0.05396653 | -0.3388204 | -1.389781 | -10.2617 | 6.41272 |  | 1.361816 | 1097.239 | 19.04759 | 7.542683 | 4.653584 | -89 | [6 empty] | -89 | 1.361816 | 1097.239 | 19.04759 | 7.542683 | 4.653584
-90 | -3.3367e-08 | -2.2e-14 | -3.3367e-08 | -7.54339e-05 | -0.00033089 | -0.000768747 | -0.00132569 | -0.00189271 | 7.54339e-05 | 0.00033089 | 0.000768747 | 0.00132569 | 0.00189271 |  | -0.0001668543 | -0.0002384784 | -0.0004178417 | -0.001685627 | 0.0008286728 |  |  |  | -0.05287668 | -0.3315071 | -1.349445 | -9.387794 | 6.589118 |  | 1.359515 | 1097.395 | 19.06098 | 7.5506 | 4.66149 | -90 | [6 empty] | -90 | 1.359515 | 1097.395 | 19.06098 | 7.5506 | 4.66149
-91 | -3.45838e-08 | -4e-15 | -3.45838e-08 | -7.54758e-05 | -0.000330898 | -0.000769096 | -0.00132676 | -0.0018959 | 7.54758e-05 | 0.000330898 | 0.000769096 | 0.00132676 | 0.0018959 |  | -0.000163791 | -0.0002333536 | -0.0004056231 | -0.001549564 | 0.0008513122 |  |  |  | -0.05193472 | -0.3243909 | -1.310579 | -8.636983 | 6.780542 |  | 1.36027 | 1097.421 | 19.06963 | 7.556694 | 4.669346 | -91 | [6 empty] | -91 | 1.36027 | 1097.421 | 19.06963 | 7.556694 | 4.669346
-92 | -3.43353e-08 | -2.3e-14 | -3.43353e-08 | -7.55402e-05 | -0.000331038 | -0.000769621 | -0.00132794 | -0.00189914 | 7.55402e-05 | 0.000331038 | 0.000769621 | 0.00132794 | 0.00189914 |  | -0.0001608122 | -0.0002283921 | -0.0003939436 | -0.001431774 | 0.00087599 |  |  |  | -0.05103372 | -0.3176283 | -1.273712 | -7.987538 | 6.989019 |  | 1.36143 | 1097.886 | 19.08265 | 7.563415 | 4.677326 | -92 | [6 empty] | -92 | 1.36143 | 1097.886 | 19.08265 | 7.563415 | 4.677326
-93 | -3.64223e-08 | 0 | -3.64223e-08 | -7.54283e-05 | -0.00033129 | -0.000770375 | -0.00132884 | -0.00190188 | 7.54283e-05 | 0.00033129 | 0.000770375 | 0.00132884 | 0.00190188 |  | -0.0001579149 | -0.0002235873 | -0.0003827713 | -0.001328858 | 0.0009029558 |  |  |  | -0.05004002 | -0.3111828 | -1.238801 | -7.418417 | 7.214558 |  | 1.359414 | 1098.722 | 19.10134 | 7.568541 | 4.684074 | -93 | [6 empty] | -93 | 1.359414 | 1098.722 | 19.10134 | 7.568541 | 4.684074
-94 | -3.85452e-08 | 3e-15 | -3.85452e-08 | -7.5415e-05 | -0.000331425 | -0.000770974 | -0.0013299 | -0.00190479 | 7.5415e-05 | 0.000331425 | 0.000770974 | 0.0013299 | 0.00190479 |  | -0.000155096 | -0.0002189325 | -0.0003720767 | -0.001238209 | 0.0009325034 |  |  |  | -0.04913812 | -0.3048285 | -1.205126 | -6.917883 | 7.462041 |  | 1.359174 | 1099.169 | 19.1162 | 7.574578 | 4.691241 | -94 | [6 empty] | -94 | 1.359174 | 1099.169 | 19.1162 | 7.574578 | 4.691241
-95 | -3.88031e-08 | 3.1e-14 | -3.88031e-08 | -7.52849e-05 | -0.000331484 | -0.000771192 | -0.00133119 | -0.00190775 | 7.52849e-05 | 0.000331484 | 0.000771192 | 0.00133119 | 0.00190775 |  | -0.0001523529 | -0.0002144216 | -0.0003618325 | -0.001157797 | 0.0009649804 |  |  |  | -0.04818575 | -0.298601 | -1.172277 | -6.474891 | 7.733927 |  | 1.356829 | 1099.365 | 19.1216 | 7.581926 | 4.698531 | -95 | [6 empty] | -95 | 1.356829 | 1099.365 | 19.1216 | 7.581926 | 4.698531
-96 | -4.10758e-08 | -1.2e-14 | -4.10758e-08 | -7.52114e-05 | -0.000331255 | -0.000771778 | -0.00133226 | -0.00191056 | 7.52114e-05 | 0.000331255 | 0.000771778 | 0.00133226 | 0.00191056 |  | -0.0001496826 | -0.0002100487 | -0.0003520134 | -0.001086011 | 0.001000802 |  |  |  | -0.047295 | -0.2923092 | -1.141331 | -6.078316 | 8.032836 |  | 1.355505 | 1098.605 | 19.13613 | 7.58802 | 4.705452 | -96 | [6 empty] | -96 | 1.355505 | 1098.605 | 19.13613 | 7.58802 | 4.705452
-97 | -4.24089e-08 | -2.9e-14 | -4.24089e-08 | -7.50874e-05 | -0.000331694 | -0.000772407 | -0.00133315 | -0.00191349 | 7.50874e-05 | 0.000331694 | 0.000772407 | 0.00133315 | 0.00191349 |  | -0.0001470828 | -0.0002058082 | -0.0003425957 | -0.001021562 | 0.001040467 |  |  |  | -0.0463969 | -0.2867876 | -1.111701 | -5.721422 | 8.364009 |  | 1.35327 | 1100.061 | 19.15173 | 7.593089 | 4.712668 | -97 | [6 empty] | -97 | 1.35327 | 1100.061 | 19.15173 | 7.593089 | 4.712668
-98 | -4.40141e-08 | 0 | -4.40141e-08 | -7.49318e-05 | -0.00033267 | -0.000773209 | -0.00133418 | -0.00191594 | 7.49318e-05 | 0.00033267 | 0.000773209 | 0.00133418 | 0.00191594 |  | -0.0001445508 | -0.0002016949 | -0.0003335574 | -0.0009634055 | 0.00108458 |  |  |  | -0.0455037 | -0.2818828 | -1.083497 | -5.399875 | 8.72979 |  | 1.350465 | 1103.298 | 19.17161 | 7.598955 | 4.718702 | -98 | [6 empty] | -98 | 1.350465 | 1103.298 | 19.17161 | 7.598955 | 4.718702
-99 | -4.53292e-08 | 1e-14 | -4.53292e-08 | -7.49091e-05 | -0.000332966 | -0.000773764 | -0.00133526 | -0.00191813 | 7.49091e-05 | 0.000332966 | 0.000773764 | 0.00133526 | 0.00191813 |  | -0.0001420843 | -0.0001977036 | -0.0003248782 | -0.0009106836 | 0.001133885 |  |  |  | -0.04471371 | -0.2765506 | -1.056062 | -5.108501 | 9.137073 |  | 1.350056 | 1104.28 | 19.18537 | 7.605107 | 4.724096 | -99
-100 | -4.68276e-08 | 2.6e-14 | -4.68276e-08 | -7.48772e-05 | -0.000333126 | -0.000774159 | -0.00133674 | -0.00192035 | 7.48772e-05 | 0.000333126 | 0.000774159 | 0.00133674 | 0.00192035 |  | -0.000139681 | -0.0001938297 | -0.0003165391 | -0.0008626878 | 0.001189298 |  |  |  | -0.0439387 | -0.271262 | -1.029479 | -4.844631 | 9.594696 |  | 1.349481 | 1104.811 | 19.19517 | 7.613536 | 4.729564 | -100
-100 | -4.73039e-08 | 1e-15 | -4.73039e-08 | -7.4779e-05 | -0.000332642 | -0.000773705 | -0.00133638 | -0.00191954 | 7.4779e-05 | 0.000332642 | 0.000773705 | 0.00133638 | 0.00191954 |  | -0.000139681 | -0.0001938297 | -0.0003165391 | -0.0008626878 | 0.001189298 |  |  |  | -0.04388107 | -0.2708679 | -1.028875 | -4.843327 | 9.590649 |  | 1.347712 | 1103.205 | 19.18391 | 7.611486 | 4.727569 | -100
-99 | -4.54494e-08 | 6e-15 | -4.54494e-08 | -7.45198e-05 | -0.000332116 | -0.000772609 | -0.00133424 | -0.0019165 | 7.45198e-05 | 0.000332116 | 0.000772609 | 0.00133424 | 0.0019165 |  | -0.0001420843 | -0.0001977036 | -0.0003248782 | -0.0009106836 | 0.001133885 |  |  |  | -0.04448134 | -0.2758446 | -1.054485 | -5.104599 | 9.129308 |  | 1.34304 | 1101.461 | 19.15674 | 7.599297 | 4.720081 | -99
-98 | -4.42036e-08 | 7e-15 | -4.42036e-08 | -7.41338e-05 | -0.000331267 | -0.000771729 | -0.0013324 | -0.0019124 | 7.41338e-05 | 0.000331267 | 0.000771729 | 0.0013324 | 0.0019124 |  | -0.0001445508 | -0.0002016949 | -0.0003335574 | -0.0009634055 | 0.00108458 |  |  |  | -0.0450191 | -0.280694 | -1.081423 | -5.39267 | 8.713661 |  | 1.336083 | 1098.645 | 19.13492 | 7.588817 | 4.709984 | -98
-97 | -4.25844e-08 | 4e-15 | -4.25844e-08 | -7.3868e-05 | -0.000330786 | -0.000770479 | -0.00133013 | -0.00190852 | 7.3868e-05 | 0.000330786 | 0.000770479 | 0.00133013 | 0.00190852 |  | -0.0001470828 | -0.0002058082 | -0.0003425957 | -0.001021562 | 0.001040467 |  |  |  | -0.04564343 | -0.2860026 | -1.108927 | -5.708461 | 8.342285 |  | 1.331293 | 1097.05 | 19.10392 | 7.575888 | 4.700428 | -97
-96 | -4.16109e-08 | -1e-15 | -4.16109e-08 | -7.35912e-05 | -0.000329964 | -0.00076936 | -0.00132763 | -0.00190445 | 7.35912e-05 | 0.000329964 | 0.00076936 | 0.00132763 | 0.00190445 |  | -0.0001496826 | -0.0002100487 | -0.0003520134 | -0.001086011 | 0.001000802 |  |  |  | -0.04627618 | -0.29117 | -1.137755 | -6.057192 | 8.007147 |  | 1.326304 | 1094.324 | 19.07618 | 7.561649 | 4.690404 | -96
-95 | -3.87844e-08 | 4.3e-14 | -3.87844e-08 | -7.33959e-05 | -0.000329095 | -0.000768424 | -0.00132556 | -0.00190017 | 7.33959e-05 | 0.000329095 | 0.000768424 | 0.00132556 | 0.00190017 |  | -0.0001523529 | -0.0002144216 | -0.0003618325 | -0.001157797 | 0.0009649804 |  |  |  | -0.04697671 | -0.296449 | -1.168069 | -6.447507 | 7.703198 |  | 1.322785 | 1091.442 | 19.05297 | 7.549859 | 4.679863 | -95
-94 | -3.78276e-08 | -2.1e-14 | -3.78276e-08 | -7.30947e-05 | -0.000328489 | -0.000767068 | -0.00132319 | -0.00189538 | 7.30947e-05 | 0.000328489 | 0.000767068 | 0.00132319 | 0.00189538 |  | -0.000155096 | -0.0002189325 | -0.0003720767 | -0.001238209 | 0.0009325034 |  |  |  | -0.04762629 | -0.3021282 | -1.19902 | -6.882979 | 7.425177 |  | 1.317356 | 1089.432 | 19.01935 | 7.536361 | 4.668066 | -94
-93 | -3.75535e-08 | 3e-15 | -3.75535e-08 | -7.28156e-05 | -0.000327718 | -0.000765874 | -0.00132073 | -0.00189051 | 7.28156e-05 | 0.000327718 | 0.000765874 | 0.00132073 | 0.00189051 |  | -0.0001579149 | -0.0002235873 | -0.0003827713 | -0.001328858 | 0.0009029558 |  |  |  | -0.04830672 | -0.3078276 | -1.231564 | -7.373142 | 7.171427 |  | 1.312326 | 1086.875 | 18.98974 | 7.52235 | 4.656072 | -93
-92 | -3.68911e-08 | -4e-15 | -3.68911e-08 | -7.25111e-05 | -0.000326844 | -0.000764456 | -0.00131837 | -0.0018858 | 7.25111e-05 | 0.000326844 | 0.000764456 | 0.00131837 | 0.0018858 |  | -0.0001608122 | -0.0002283921 | -0.0003939436 | -0.001431774 | 0.00087599 |  |  |  | -0.04898731 | -0.3136041 | -1.265164 | -7.929974 | 6.939927 |  | 1.306838 | 1083.976 | 18.95458 | 7.508908 | 4.644472 | -92
-91 | -3.59573e-08 | 1.9e-14 | -3.59573e-08 | -7.22445e-05 | -0.000326259 | -0.000763111 | -0.00131565 | -0.00188071 | 7.22445e-05 | 0.000326259 | 0.000763111 | 0.00131565 | 0.00188071 |  | -0.000163791 | -0.0002333536 | -0.0004056231 | -0.001549564 | 0.0008513122 |  |  |  | -0.04971127 | -0.3198432 | -1.300381 | -8.564658 | 6.726216 |  | 1.302033 | 1082.036 | 18.92123 | 7.493416 | 4.631936 | -91
-90 | -3.51718e-08 | -1.8e-14 | -3.51718e-08 | -7.20145e-05 | -0.000325477 | -0.00076182 | -0.0013132 | -0.0018753 | 7.20145e-05 | 0.000325477 | 0.00076182 | 0.0013132 | 0.0018753 |  | -0.0001668543 | -0.0002384784 | -0.0004178417 | -0.001685627 | 0.0008286728 |  |  |  | -0.0504798 | -0.3260841 | -1.337286 | -9.299347 | 6.528508 |  | 1.297888 | 1079.443 | 18.88922 | 7.479462 | 4.618611 | -90
-89 | -3.37339e-08 | 1e-15 | -3.37339e-08 | -7.17844e-05 | -0.000324791 | -0.000760643 | -0.00131032 | -0.0018699 | 7.17844e-05 | 0.000324791 | 0.000760643 | 0.00131032 | 0.0018699 |  | -0.0001700056 | -0.000243774 | -0.0004306337 | -0.001844476 | 0.0008078585 |  |  |  | -0.05126883 | -0.3326225 | -1.376097 | -10.15338 | 6.3462 |  | 1.293741 | 1077.168 | 18.86004 | 7.463058 | 4.605312 | -89
-88 | -3.34147e-08 | -1e-15 | -3.34147e-08 | -7.14984e-05 | -0.000323997 | -0.000759225 | -0.00130788 | -0.00186398 | 7.14984e-05 | 0.000323997 | 0.000759225 | 0.00130788 | 0.00186398 |  | -0.0001732481 | -0.000249248 | -0.0004440364 | -0.002032241 | 0.0007886857 |  |  |  | -0.05203853 | -0.3392602 | -1.41628 | -11.16614 | 6.175972 |  | 1.288587 | 1074.534 | 18.82488 | 7.449161 | 4.590732 | -88
-87 | -3.16799e-08 | 1e-15 | -3.16799e-08 | -7.12085e-05 | -0.000323304 | -0.000757915 | -0.00130529 | -0.00185821 | 7.12085e-05 | 0.000323304 | 0.000757915 | 0.00130529 | 0.00185821 |  | -0.0001765856 | -0.0002549085 | -0.0004580902 | -0.002257458 | 0.0007709958 |  |  |  | -0.05282594 | -0.3462227 | -1.458585 | -12.37904 | 6.018759 |  | 1.283362 | 1072.236 | 18.7924 | 7.43441 | 4.576521 | -87
-86 | -2.94491e-08 | -1.3e-14 | -2.94491e-08 | -7.10102e-05 | -0.00032267 | -0.000756641 | -0.00130239 | -0.00185253 | 7.10102e-05 | 0.00032267 | 0.000756641 | 0.00130239 | 0.00185253 |  | -0.0001800217 | -0.0002607641 | -0.0004728391 | -0.002532387 | 0.0007546511 |  |  |  | -0.0537039 | -0.3534813 | -1.503015 | -13.85579 | 5.873157 |  | 1.279788 | 1070.133 | 18.76081 | 7.417892 | 4.562532 | -86
-85 | -2.89529e-08 | -2.4e-14 | -2.89529e-08 | -7.07867e-05 | -0.000321952 | -0.000755401 | -0.0012997 | -0.00184599 | 7.07867e-05 | 0.000321952 | 0.000755401 | 0.0012997 | 0.00184599 |  | -0.0001835606 | -0.0002668237 | -0.0004883307 | -0.002875276 | 0.0007395316 |  |  |  | -0.05458725 | -0.3608907 | -1.549714 | -15.69939 | 5.735169 |  | 1.27576 | 1067.752 | 18.73007 | 7.402571 | 4.546425 | -85
-84 | -2.82604e-08 | 5e-15 | -2.82604e-08 | -7.05601e-05 | -0.000321316 | -0.000754191 | -0.00129665 | -0.00183953 | 7.05601e-05 | 0.000321316 | 0.000754191 | 0.00129665 | 0.00183953 |  | -0.0001872063 | -0.0002730971 | -0.000504617 | -0.00331454 | 0.000725532 |  |  |  | -0.0554932 | -0.3686461 | -1.598834 | -18.05536 | 5.60691 |  | 1.271676 | 1065.643 | 18.70006 | 7.3852 | 4.530515 | -84
-83 | -2.75084e-08 | -4e-15 | -2.75084e-08 | -7.0356e-05 | -0.000320665 | -0.000752863 | -0.00129398 | -0.00183211 | 7.0356e-05 | 0.000320665 | 0.000752863 | 0.00129398 | 0.00183211 |  | -0.0001909633 | -0.0002795944 | -0.0005217547 | -0.003896974 | 0.00071256 |  |  |  | -0.05644313 | -0.3766519 | -1.650222 | -21.18435 | 5.48445 |  | 1.267998 | 1063.484 | 18.66714 | 7.369992 | 4.51224 | -83
-82 | -2.5924e-08 | -4.2e-14 | -2.5924e-08 | -7.01636e-05 | -0.000319995 | -0.000751599 | -0.00129083 | -0.00182467 | 7.01636e-05 | 0.000319995 | 0.000751599 | 0.00129083 | 0.00182467 |  | -0.0001948362 | -0.0002863264 | -0.0005398059 | -0.004705491 | 0.0007005341 |  |  |  | -0.05743036 | -0.3849149 | -1.704449 | -25.51727 | 5.369993 |  | 1.26453 | 1061.262 | 18.6358 | 7.352051 | 4.493917 | -82
-81 | -2.50499e-08 | -4e-15 | -2.50499e-08 | -6.99487e-05 | -0.000319385 | -0.000750252 | -0.00128792 | -0.00181676 | 6.99487e-05 | 0.000319385 | 0.000750252 | 0.00128792 | 0.00181676 |  | -0.0001988298 | -0.0002933045 | -0.0005588384 | -0.005902283 | 0.0006893823 |  |  |  | -0.05842804 | -0.3935441 | -1.761382 | -31.93515 | 5.2616 |  | 1.260657 | 1059.239 | 18.6024 | 7.335477 | 4.474435 | -81
-80 | -2.44821e-08 | -5e-15 | -2.44821e-08 | -6.96701e-05 | -0.00031882 | -0.000748977 | -0.00128482 | -0.00180831 | 6.96701e-05 | 0.00031882 | 0.000748977 | 0.00128482 | 0.00180831 |  | -0.0002029495 | -0.0003005409 | -0.0005789267 | -0.007853344 | 0.0006790407 |  |  |  | -0.05940111 | -0.4025402 | -1.821597 | -42.38938 | 5.158564 |  | 1.255636 | 1057.365 | 18.57078 | 7.317821 | 4.453624 | -80
-79 | -2.31015e-08 | -1.6e-14 | -2.31015e-08 | -6.94633e-05 | -0.00031824 | -0.000747556 | -0.00128153 | -0.00179989 | 6.94633e-05 | 0.00031824 | 0.000747556 | 0.00128153 | 0.00179989 |  | -0.0002072005 | -0.0003080484 | -0.0006001527 | -0.0115952 | 0.0006694528 |  |  |  | -0.06046532 | -0.4118451 | -1.884801 | -62.42621 | 5.062045 |  | 1.251909 | 1055.441 | 18.53555 | 7.299082 | 4.432887 | -79
-78 | -2.26167e-08 | 1.1e-14 | -2.26167e-08 | -6.92505e-05 | -0.000317631 | -0.000746264 | -0.00127813 | -0.00179073 | 6.92505e-05 | 0.000317631 | 0.000746264 | 0.00127813 | 0.00179073 |  | -0.0002115887 | -0.0003158409 | -0.0006226065 | -0.02166803 | 0.0006605678 |  |  |  | -0.06155672 | -0.4214552 | -1.951939 | -116.3468 | 4.969442 |  | 1.248074 | 1053.422 | 18.50352 | 7.279717 | 4.410327 | -78
-77 | -2.18355e-08 | 1.9e-14 | -2.18355e-08 | -6.90524e-05 | -0.000317053 | -0.000744993 | -0.00127478 | -0.00178158 | 6.90524e-05 | 0.000317053 | 0.000744993 | 0.00127478 | 0.00178158 |  | -0.00021612 | -0.0003239329 | -0.0006463877 | -0.1416579 | 0.0006523409 |  |  |  | -0.06269513 | -0.4314664 | -2.023044 | -758.6407 | 4.882476 |  | 1.244503 | 1051.505 | 18.472 | 7.260637 | 4.387792 | -77
-76 | -2.15076e-08 | -1.5e-14 | -2.15076e-08 | -6.88249e-05 | -0.000316549 | -0.000743673 | -0.00127103 | -0.00177219 | 6.88249e-05 | 0.000316549 | 0.000743673 | 0.00127103 | 0.00177219 |  | -0.0002208009 | -0.0003323399 | -0.0006716063 | 0.03222437 | 0.0006447318 |  |  |  | -0.063842 | -0.4419606 | -2.098248 | 172.0681 | 4.800092 |  | 1.240403 | 1049.833 | 18.43927 | 7.239278 | 4.364665 | -76
-75 | -2.00852e-08 | -2.1e-14 | -2.00852e-08 | -6.86643e-05 | -0.000315988 | -0.000742239 | -0.00126715 | -0.0017622 | 6.86643e-05 | 0.000315988 | 0.000742239 | 0.00126715 | 0.0017622 |  | -0.0002256381 | -0.0003410786 | -0.0006983845 | 0.01467909 | 0.0006377046 |  |  |  | -0.06508839 | -0.4527778 | -2.177702 | 78.14252 | 4.72101 |  | 1.237509 | 1047.973 | 18.40372 | 7.217179 | 4.340061 | -75
-74 | -1.97537e-08 | 1e-14 | -1.97537e-08 | -6.84382e-05 | -0.000315435 | -0.000740866 | -0.00126306 | -0.00175172 | 6.84382e-05 | 0.000315435 | 0.000740866 | 0.00126306 | 0.00175172 |  | -0.0002306388 | -0.0003501665 | -0.0007268582 | 0.009595476 | 0.0006312271 |  |  |  | -0.06631183 | -0.4640285 | -2.262296 | 50.91557 | 4.645265 |  | 1.233434 | 1046.138 | 18.36967 | 7.193884 | 4.314251 | -74
-73 | -1.8929e-08 | 6e-15 | -1.8929e-08 | -6.82361e-05 | -0.000314883 | -0.000739543 | -0.00125887 | -0.00174082 | 6.82361e-05 | 0.000314883 | 0.000739543 | 0.00125887 | 0.00174082 |  | -0.0002358105 | -0.0003596226 | -0.0007571785 | 0.007178367 | 0.0006252706 |  |  |  | -0.06759857 | -0.4757254 | -2.352458 | 37.96354 | 4.572798 |  | 1.229792 | 1044.308 | 18.33687 | 7.17002 | 4.287405 | -73
-72 | -1.7937e-08 | 1.4e-14 | -1.7937e-08 | -6.80802e-05 | -0.000314327 | -0.000738107 | -0.00125449 | -0.00172925 | 6.80802e-05 | 0.000314327 | 0.000738107 | 0.00125449 | 0.00172925 |  | -0.0002411614 | -0.0003694671 | -0.0007895147 | 0.005767042 | 0.0006198094 |  |  |  | -0.06897452 | -0.4878851 | -2.448159 | 30.39348 | 4.502732 |  | 1.226982 | 1042.464 | 18.30126 | 7.145073 | 4.25891 | -72
-71 | -1.7404e-08 | 1.9e-14 | -1.7404e-08 | -6.78973e-05 | -0.000313799 | -0.000736643 | -0.00124969 | -0.00171719 | 6.78973e-05 | 0.000313799 | 0.000736643 | 0.00124969 | 0.00171719 |  | -0.0002466998 | -0.0003797215 | -0.0008240564 | 0.00484283 | 0.0006148206 |  |  |  | -0.07036901 | -0.5005839 | -2.550199 | 25.42504 | 4.435339 |  | 1.223685 | 1040.713 | 18.26496 | 7.117734 | 4.229208 | -71
-70 | -1.68316e-08 | 0 | -1.68316e-08 | -6.77046e-05 | -0.000313281 | -0.000735139 | -0.00124438 | -0.00170486 | 6.77046e-05 | 0.000313281 | 0.000735139 | 0.00124438 | 0.00170486 |  | -0.0002524349 | -0.0003904088 | -0.0008610168 | 0.004191422 | 0.0006102836 |  |  |  | -0.07180054 | -0.5138233 | -2.65914 | 21.91162 | 4.370997 |  | 1.220213 | 1038.995 | 18.22767 | 7.087491 | 4.198841 | -70
-69 | -1.61335e-08 | -9e-15 | -1.61335e-08 | -6.75478e-05 | -0.000312752 | -0.000733521 | -0.00123913 | -0.00169198 | 6.75478e-05 | 0.000312752 | 0.000733521 | 0.00123913 | 0.00169198 |  | -0.0002583762 | -0.0004015539 | -0.0009006365 | 0.003708179 | 0.0006061803 |  |  |  | -0.07332023 | -0.5275991 | -2.775379 | 19.30357 | 4.308808 |  | 1.217387 | 1037.24 | 18.18755 | 7.057589 | 4.167119 | -69
-68 | -1.53966e-08 | -1.8e-14 | -1.53966e-08 | -6.7315e-05 | -0.000312148 | -0.000731978 | -0.00123347 | -0.00167842 | 6.7315e-05 | 0.000312148 | 0.000731978 | 0.00123347 | 0.00167842 |  | -0.0002645339 | -0.0004131832 | -0.0009431879 | 0.003335937 | 0.0006024946 |  |  |  | -0.0748089 | -0.5418303 | -2.90039 | 17.28648 | 4.248288 |  | 1.213191 | 1035.237 | 18.1493 | 7.025352 | 4.133722 | -68
-67 | -1.48276e-08 | -1.7e-14 | -1.48276e-08 | -6.71472e-05 | -0.000311643 | -0.000730399 | -0.0012274 | -0.00166453 | 6.71472e-05 | 0.000311643 | 0.000730399 | 0.0012274 | 0.00166453 |  | -0.0002709188 | -0.0004253251 | -0.0009889803 | 0.003040831 | 0.0005992123 |  |  |  | -0.07642355 | -0.5568504 | -3.034645 | 15.67973 | 4.190178 |  | 1.210167 | 1033.562 | 18.11014 | 6.990779 | 4.099513 | -67
-66 | -1.42065e-08 | -2e-15 | -1.42065e-08 | -6.69688e-05 | -0.000311114 | -0.000728657 | -0.00122087 | -0.00165023 | 6.69688e-05 | 0.000311114 | 0.000728657 | 0.00122087 | 0.00165023 |  | -0.0002775426 | -0.0004380104 | -0.001038367 | 0.002801519 | 0.000596321 |  |  |  | -0.07808404 | -0.572485 | -3.178587 | 14.36889 | 4.134135 |  | 1.206951 | 1031.808 | 18.06695 | 6.953587 | 4.064294 | -66
-65 | -1.36037e-08 | -1.1e-14 | -1.36037e-08 | -6.67811e-05 | -0.000310576 | -0.000726925 | -0.00121424 | -0.00163543 | 6.67811e-05 | 0.000310576 | 0.000726925 | 0.00121424 | 0.00163543 |  | -0.0002844174 | -0.0004512719 | -0.001091752 | 0.002603889 | 0.0005938098 |  |  |  | -0.07979393 | -0.5887979 | -3.334062 | 13.28273 | 4.079805 |  | 1.203569 | 1030.024 | 18.02401 | 6.915825 | 4.027844 | -65
-64 | -1.3084e-08 | -3e-15 | -1.3084e-08 | -6.65981e-05 | -0.000310059 | -0.000725002 | -0.00120692 | -0.00161973 | 6.65981e-05 | 0.000310059 | 0.000725002 | 0.00120692 | 0.00161973 |  | -0.0002915565 | -0.000465145 | -0.0011496 | 0.002438236 | 0.0005916696 |  |  |  | -0.08157266 | -0.6058886 | -3.501437 | 12.36273 | 4.026076 |  | 1.200271 | 1028.309 | 17.97633 | 6.874133 | 3.989177 | -64
-63 | -1.26153e-08 | 0 | -1.26153e-08 | -6.64308e-05 | -0.000309512 | -0.000723062 | -0.00119936 | -0.00160389 | 6.64308e-05 | 0.000309512 | 0.000723062 | 0.00119936 | 0.00160389 |  | -0.0002989737 | -0.0004796679 | -0.001212451 | 0.002297666 | 0.0005898925 |  |  |  | -0.08343775 | -0.6237036 | -3.682984 | 11.57702 | 3.974729 |  | 1.197255 | 1026.495 | 17.92822 | 6.831075 | 3.950165 | -63
-62 | -1.22245e-08 | -8e-15 | -1.22245e-08 | -6.62509e-05 | -0.000308989 | -0.000721081 | -0.00119132 | -0.00158756 | 6.62509e-05 | 0.000308989 | 0.000721081 | 0.00119132 | 0.00158756 |  | -0.0003066841 | -0.0004948819 | -0.001280928 | 0.002177151 | 0.0005884721 |  |  |  | -0.08535779 | -0.6423988 | -3.880332 | 10.89625 | 3.924787 |  | 1.194013 | 1024.76 | 17.87911 | 6.785282 | 3.909947 | -62
-61 | -1.17058e-08 | -1.4e-14 | -1.17058e-08 | -6.60824e-05 | -0.000308458 | -0.000719077 | -0.00118292 | -0.00157091 | 6.60824e-05 | 0.000308458 | 0.000719077 | 0.00118292 | 0.00157091 |  | -0.0003147037 | -0.0005108316 | -0.001355762 | 0.002072936 | 0.0005874034 |  |  |  | -0.08736706 | -0.6619633 | -4.095615 | 10.30152 | 3.876572 |  | 1.190976 | 1022.999 | 17.82942 | 6.737439 | 3.86894 | -61
-60 | -1.11223e-08 | -1.1e-14 | -1.11223e-08 | -6.59234e-05 | -0.000307952 | -0.000716934 | -0.00117417 | -0.00155342 | 6.59234e-05 | 0.000307952 | 0.000716934 | 0.00117417 | 0.00155342 |  | -0.0003230495 | -0.0005275651 | -0.001437813 | 0.001982163 | 0.0005866826 |  |  |  | -0.08946822 | -0.682526 | -4.330537 | 9.777561 | 3.828708 |  | 1.188111 | 1021.321 | 17.77628 | 6.687602 | 3.825864 | -60
-59 | -1.06948e-08 | 2.9e-14 | -1.06948e-08 | -6.57693e-05 | -0.000307367 | -0.000714492 | -0.00116471 | -0.00153574 | 6.57693e-05 | 0.000307367 | 0.000714492 | 0.00116471 | 0.00153574 |  | -0.00033174 | -0.0005451347 | -0.001528096 | 0.00190262 | 0.000586307 |  |  |  | -0.09166028 | -0.7039166 | -4.586783 | 9.309579 | 3.782709 |  | 1.185333 | 1019.381 | 17.71573 | 6.633722 | 3.782321 | -59
-58 | -1.032e-08 | -2.4e-14 | -1.032e-08 | -6.56035e-05 | -0.000306817 | -0.00071189 | -0.001155 | -0.00151774 | 6.56035e-05 | 0.000306817 | 0.00071189 | 0.001155 | 0.00151774 |  | -0.0003407948 | -0.000563597 | -0.001627823 | 0.001832567 | 0.0005862755 |  |  |  | -0.09392475 | -0.7264542 | -4.868332 | 8.892052 | 3.738172 |  | 1.182345 | 1017.557 | 17.65122 | 6.578418 | 3.737989 | -58
-57 | -9.76446e-09 | -1.5e-14 | -9.76446e-09 | -6.54235e-05 | -0.000306231 | -0.000709234 | -0.00114467 | -0.0014988 | 6.54235e-05 | 0.000306231 | 0.000709234 | 0.00114467 | 0.0014988 |  | -0.000350235 | -0.0005830137 | -0.001738448 | 0.001770619 | 0.0005865879 |  |  |  | -0.09626168 | -0.7500462 | -5.179781 | 8.514624 | 3.69349 |  | 1.179101 | 1015.613 | 17.58536 | 6.519582 | 3.691343 | -57
-56 | -9.35103e-09 | 1e-15 | -9.35103e-09 | -6.52426e-05 | -0.000305686 | -0.000706163 | -0.00113386 | -0.00147946 | 6.52426e-05 | 0.000305686 | 0.000706163 | 0.00113386 | 0.00147946 |  | -0.0003600835 | -0.0006034515 | -0.001861733 | 0.00171566 | 0.0005872453 |  |  |  | -0.09869486 | -0.7749578 | -5.523094 | 8.172423 | 3.649916 |  | 1.175841 | 1013.806 | 17.50922 | 6.458013 | 3.643711 | -56
-55 | -8.98624e-09 | 1.7e-14 | -8.98624e-09 | -6.50938e-05 | -0.000305058 | -0.000703084 | -0.00112257 | -0.00145968 | 6.50938e-05 | 0.000305058 | 0.000703084 | 0.00112257 | 0.00145968 |  | -0.0003703646 | -0.0006249835 | -0.001999831 | 0.001666784 | 0.0005882499 |  |  |  | -0.1012813 | -0.8009604 | -5.906913 | 7.86055 | 3.607279 |  | 1.173159 | 1011.723 | 17.43287 | 6.39371 | 3.594995 | -55
-54 | -8.5017e-09 | 9e-15 | -8.5017e-09 | -6.49441e-05 | -0.000304488 | -0.000699574 | -0.00111099 | -0.0014395 | 6.49441e-05 | 0.000304488 | 0.000699574 | 0.00111099 | 0.0014395 |  | -0.0003811047 | -0.0006476891 | -0.002155402 | 0.001623247 | 0.0005896055 |  |  |  | -0.1039786 | -0.8285084 | -6.334641 | 7.576258 | 3.565606 |  | 1.170461 | 1009.833 | 17.34584 | 6.327754 | 3.545295 | -54
-53 | -8.03088e-09 | -2.8e-14 | -8.03088e-09 | -6.47658e-05 | -0.000303872 | -0.000695826 | -0.00109875 | -0.00141866 | 6.47658e-05 | 0.000303872 | 0.000695826 | 0.00109875 | 0.00141866 |  | -0.0003923324 | -0.0006716553 | -0.002331769 | 0.001584432 | 0.0005913167 |  |  |  | -0.1067481 | -0.8574272 | -6.816262 | 7.313624 | 3.524184 |  | 1.167248 | 1007.79 | 17.25291 | 6.25804 | 3.493969 | -53
-52 | -7.67696e-09 | -2e-14 | -7.67696e-09 | -6.46111e-05 | -0.000303198 | -0.000691853 | -0.0010859 | -0.00139744 | 6.46111e-05 | 0.000303198 | 0.000691853 | 0.0010859 | 0.00139744 |  | -0.0004040784 | -0.0006969771 | -0.002533138 | 0.001549828 | 0.0005933899 |  |  |  | -0.1096814 | -0.8877792 | -7.362627 | 7.070231 | 3.483641 |  | 1.16446 | 1005.555 | 17.1544 | 6.184852 | 3.441707 | -52
-51 | -7.29424e-09 | 4e-15 | -7.29424e-09 | -6.44318e-05 | -0.000302541 | -0.000687362 | -0.0010728 | -0.0013758 | 6.44318e-05 | 0.000302541 | 0.000687362 | 0.0010728 | 0.0013758 |  | -0.000416376 | -0.0007237589 | -0.002764909 | 0.001519008 | 0.0005958324 |  |  |  | -0.1127057 | -0.919895 | -7.984108 | 6.846032 | 3.443813 |  | 1.161228 | 1003.376 | 17.04305 | 6.110239 | 3.38841 | -51
-50 | -6.92903e-09 | -7e-15 | -6.92903e-09 | -6.42646e-05 | -0.000301856 | -0.000682761 | -0.00105916 | -0.00135374 | 6.42646e-05 | 0.000301856 | 0.000682761 | 0.00105916 | 0.00135374 |  | -0.0004292612 | -0.000752115 | -0.003034128 | 0.001491611 | 0.0005986532 |  |  |  | -0.115892 | -0.9537711 | -8.702876 | 6.637084 | 3.404636 |  | 1.158215 | 1001.104 | 16.92897 | 6.032552 | 3.334079 | -50
-49 | -6.47611e-09 | -1.5e-14 | -6.47611e-09 | -6.41322e-05 | -0.000301126 | -0.00067776 | -0.0010449 | -0.00133121 | 6.41322e-05 | 0.000301126 | 0.00067776 | 0.0010449 | 0.00133121 |  | -0.0004427733 | -0.0007821713 | -0.003350171 | 0.001467335 | 0.000601863 |  |  |  | -0.1192937 | -0.9894874 | -9.539003 | 6.44116 | 3.365924 |  | 1.155829 | 998.6828 | 16.80497 | 5.951332 | 3.278591 | -49
-48 | -6.12465e-09 | -1.1e-14 | -6.12465e-09 | -6.39738e-05 | -0.000300385 | -0.000672194 | -0.00103045 | -0.00130826 | 6.39738e-05 | 0.000300385 | 0.000672194 | 0.00103045 | 0.00130826 |  | -0.0004569547 | -0.0008140667 | -0.003725774 | 0.001445924 | 0.0006054737 |  |  |  | -0.1228105 | -1.027303 | -10.52135 | 6.259396 | 3.327741 |  | 1.152974 | 996.2253 | 16.66696 | 5.869031 | 3.222068 | -48
-47 | -5.75154e-09 | 1e-15 | -5.75154e-09 | -6.38182e-05 | -0.000299599 | -0.000666201 | -0.00101539 | -0.0012849 | 6.38182e-05 | 0.000299599 | 0.000666201 | 0.00101539 | 0.0012849 |  | -0.0004718519 | -0.0008479543 | -0.0041787 | 0.001427162 | 0.0006094993 |  |  |  | -0.1265058 | -1.067267 | -11.69517 | 6.087885 | 3.290051 |  | 1.15017 | 993.6185 | 16.51836 | 5.783255 | 3.164536 | -47
-46 | -5.50203e-09 | -8e-15 | -5.50203e-09 | -6.36687e-05 | -0.000298807 | -0.000659938 | -0.00099982 | -0.00126127 | 6.36687e-05 | 0.000298807 | 0.000659938 | 0.00099982 | 0.00126127 |  | -0.0004875154 | -0.0008840035 | -0.004734462 | 0.001410869 | 0.0006139554 |  |  |  | -0.1303991 | -1.109698 | -13.12605 | 5.926097 | 3.253157 |  | 1.147475 | 990.9918 | 16.36307 | 5.694575 | 3.106338 | -46
-45 | -5.19769e-09 | -2.8e-14 | -5.19769e-09 | -6.35029e-05 | -0.000297951 | -0.000653126 | -0.000983754 | -0.00123709 | 6.35029e-05 | 0.000297951 | 0.000653126 | 0.000983754 | 0.00123709 |  | -0.0005040004 | -0.0009224024 | -0.005431077 | 0.001396893 | 0.00061886 |  |  |  | -0.1344573 | -1.154584 | -14.90195 | 5.773109 | 3.21628 |  | 1.144487 | 988.1529 | 16.19417 | 5.603069 | 3.046786 | -45
-44 | -4.87335e-09 | 7e-15 | -4.87335e-09 | -6.33337e-05 | -0.000297011 | -0.000645959 | -0.000967188 | -0.00121206 | 6.33337e-05 | 0.000297011 | 0.000645959 | 0.000967188 | 0.00121206 |  | -0.0005213672 | -0.0009633597 | -0.006327758 | 0.001385107 | 0.0006242329 |  |  |  | -0.1387199 | -1.202046 | -17.17176 | 5.628001 | 3.178564 |  | 1.141438 | 985.0354 | 16.01647 | 5.508716 | 2.985141 | -44
-43 | -4.63334e-09 | -4e-15 | -4.63334e-09 | -6.31897e-05 | -0.000295964 | -0.000638399 | -0.000950244 | -0.00118708 | 6.31897e-05 | 0.000295964 | 0.000638399 | 0.000950244 | 0.00118708 |  | -0.0005396822 | -0.001007108 | -0.007522067 | 0.001375406 | 0.0006300968 |  |  |  | -0.1432665 | -1.252204 | -20.17388 | 5.490682 | 3.142298 |  | 1.138842 | 981.563 | 15.82902 | 5.41221 | 2.923618 | -43
-42 | -4.40957e-09 | -1.6e-14 | -4.40957e-09 | -6.30463e-05 | -0.000294869 | -0.000630277 | -0.000932892 | -0.00116158 | 6.30463e-05 | 0.000294869 | 0.000630277 | 0.000932892 | 0.00116158 |  | -0.0005590182 | -0.001053907 | -0.009186912 | 0.001367709 | 0.0006364767 |  |  |  | -0.1480627 | -1.305544 | -24.32546 | 5.360253 | 3.105931 |  | 1.136258 | 977.9315 | 15.62763 | 5.31338 | 2.860815 | -42
-41 | -4.15248e-09 | -8e-15 | -4.15248e-09 | -6.28979e-05 | -0.000293632 | -0.000621808 | -0.000915087 | -0.00113585 | 6.28979e-05 | 0.000293632 | 0.000621808 | 0.000915087 | 0.00113585 |  | -0.0005794552 | -0.001104047 | -0.01166061 | 0.00136195 | 0.0006434008 |  |  |  | -0.1531144 | -1.361918 | -30.46054 | 5.235809 | 3.070172 |  | 1.133583 | 973.829 | 15.41765 | 5.211969 | 2.797446 | -41
-40 | -3.91171e-09 | 1.7e-14 | -3.91171e-09 | -6.27333e-05 | -0.000292288 | -0.000612913 | -0.000896942 | -0.00110973 | 6.27333e-05 | 0.000292288 | 0.000612913 | 0.000896942 | 0.00110973 |  | -0.0006010818 | -0.001157853 | -0.01570669 | 0.001358081 | 0.0006509006 |  |  |  | -0.1584134 | -1.421755 | -40.44302 | 5.117411 | 3.034535 |  | 1.130617 | 969.3716 | 15.1971 | 5.108623 | 2.733116 | -40
-39 | -3.70286e-09 | 9e-15 | -3.70286e-09 | -6.25868e-05 | -0.000290745 | -0.000603503 | -0.00087834 | -0.00108314 | 6.25868e-05 | 0.000290745 | 0.000603503 | 0.00087834 | 0.00108314 |  | -0.0006239956 | -0.001215694 | -0.0234877 | 0.001356071 | 0.0006590114 |  |  |  | -0.1640682 | -1.484898 | -59.54977 | 5.003861 | 2.998732 |  | 1.127976 | 964.2542 | 14.96378 | 5.002673 | 2.667628 | -39
-38 | -3.48318e-09 | 1.8e-14 | -3.48318e-09 | -6.24342e-05 | -0.000289088 | -0.000593553 | -0.000859219 | -0.00105634 | 6.24342e-05 | 0.000289088 | 0.000593553 | 0.000859219 | 0.00105634 |  | -0.000648305 | -0.001277982 | -0.04447649 | 0.001355902 | 0.0006677724 |  |  |  | -0.1700443 | -1.552083 | -110.9047 | 4.894321 | 2.963414 |  | 1.125226 | 958.7588 | 14.71707 | 4.893768 | 2.601623 | -38
-37 | -3.27585e-09 | 3.8e-14 | -3.27585e-09 | -6.22857e-05 | -0.000287132 | -0.000583249 | -0.00083958 | -0.00102913 | 6.22857e-05 | 0.000287132 | 0.000583249 | 0.00083958 | 0.00102913 |  | -0.0006741306 | -0.001345185 | -0.2948016 | 0.001357574 | 0.0006772279 |  |  |  | -0.1763975 | -1.622646 | -722.3437 | 4.78835 | 2.92796 |  | 1.12255 | 952.2718 | 14.46158 | 4.781912 | 2.534609 | -37
-36 | -3.0846e-09 | 1.3e-14 | -3.0846e-09 | -6.2126e-05 | -0.000285004 | -0.000572392 | -0.000819603 | -0.00100143 | 6.2126e-05 | 0.000285004 | 0.000572392 | 0.000819603 | 0.00100143 |  | -0.0007016065 | -0.001417836 | 0.06802922 | 0.001361101 | 0.0006874272 |  |  |  | -0.1831163 | -1.697606 | 163.5871 | 4.686557 | 2.892061 |  | 1.119672 | 945.2143 | 14.19238 | 4.668131 | 2.466387 | -36
-35 | -2.88999e-09 | -1.6e-14 | -2.88999e-09 | -6.19712e-05 | -0.000282634 | -0.000561144 | -0.000799247 | -0.00097355 | 6.19712e-05 | 0.000282634 | 0.000561144 | 0.000799247 | 0.00097355 |  | -0.0007308826 | -0.001496538 | 0.0314552 | 0.00136651 | 0.0006984258 |  |  |  | -0.190282 | -1.776938 | 74.15269 | 4.588322 | 2.856529 |  | 1.116882 | 937.3542 | 13.91349 | 4.552191 | 2.397723 | -35
-34 | -2.69305e-09 | 4e-14 | -2.69305e-09 | -6.17865e-05 | -0.000279913 | -0.000549511 | -0.000778509 | -0.000945461 | 6.17865e-05 | 0.000279913 | 0.000549511 | 0.000778509 | 0.000945461 |  | -0.0007621271 | -0.001581985 | 0.02088427 | 0.001373847 | 0.0007102863 |  |  |  | -0.197825 | -1.860311 | 48.21208 | 4.493267 | 2.821222 |  | 1.113553 | 928.33 | 13.62505 | 4.434076 | 2.328543 | -34
-33 | -2.56473e-09 | 3.3e-14 | -2.56473e-09 | -6.16231e-05 | -0.00027689 | -0.000537427 | -0.000757451 | -0.000917032 | 6.16231e-05 | 0.00027689 | 0.000537427 | 0.000757451 | 0.000917032 |  | -0.0007955289 | -0.001674971 | 0.01587942 | 0.001383174 | 0.0007230791 |  |  |  | -0.205949 | -1.948384 | 35.85206 | 4.401408 | 2.785675 |  | 1.110608 | 918.3042 | 13.32543 | 4.314138 | 2.258526 | -33
-32 | -2.3915e-09 | -1.9e-14 | -2.3915e-09 | -6.14417e-05 | -0.00027351 | -0.000524944 | -0.000736048 | -0.000888528 | 6.14417e-05 | 0.00027351 | 0.000524944 | 0.000736048 | 0.000888528 |  | -0.000831301 | -0.001776408 | 0.01297584 | 0.001394571 | 0.0007368837 |  |  |  | -0.2145762 | -2.041155 | 28.61598 | 4.31228 | 2.750617 |  | 1.107339 | 907.0945 | 13.01592 | 4.192235 | 2.188325 | -32
-31 | -2.25936e-09 | 1.7e-14 | -2.25936e-09 | -6.12579e-05 | -0.000269795 | -0.000512064 | -0.000714378 | -0.000859613 | 6.12579e-05 | 0.000269795 | 0.000512064 | 0.000714378 | 0.000859613 |  | -0.0008696847 | -0.001887355 | 0.01109164 | 0.001408137 | 0.0007517904 |  |  |  | -0.2238123 | -2.139181 | 23.86054 | 4.226036 | 2.714938 |  | 1.104026 | 894.7737 | 12.69656 | 4.068811 | 2.117111 | -31
-30 | -2.11857e-09 | 3e-15 | -2.11857e-09 | -6.10761e-05 | -0.000265717 | -0.000498784 | -0.000692236 | -0.000830397 | 6.10761e-05 | 0.000265717 | 0.000498784 | 0.000692236 | 0.000830397 |  | -0.0009109539 | -0.002009039 | 0.009779986 | 0.001423995 | 0.0007679019 |  |  |  | -0.2337372 | -2.242683 | 20.49325 | 4.141167 | 2.67887 |  | 1.10075 | 881.249 | 12.36728 | 3.942699 | 2.045156 | -30
-29 | -1.99188e-09 | 1e-15 | -1.99188e-09 | -6.08625e-05 | -0.000261307 | -0.000484845 | -0.000669789 | -0.00080099 | 6.08625e-05 | 0.000261307 | 0.000484845 | 0.000669789 | 0.00080099 |  | -0.0009554213 | -0.002142894 | 0.008822908 | 0.001442291 | 0.0007853354 |  |  |  | -0.2442895 | -2.352404 | 17.97111 | 4.058365 | 2.642667 |  | 1.0969 | 866.6233 | 12.02167 | 3.81485 | 1.972731 | -29
-28 | -1.87901e-09 | 2.3e-14 | -1.87901e-09 | -6.06762e-05 | -0.000256446 | -0.00047068 | -0.000647037 | -0.000771531 | 6.06762e-05 | 0.000256446 | 0.00047068 | 0.000647037 | 0.000771531 |  | -0.001003445 | -0.002290599 | 0.008101561 | 0.001463201 | 0.0008042251 |  |  |  | -0.2557832 | -2.467773 | 16.01971 | 3.977345 | 2.6067 |  | 1.093543 | 850.5018 | 11.67045 | 3.685264 | 1.900177 | -28
-27 | -1.77471e-09 | 3.8e-14 | -1.77471e-09 | -6.04402e-05 | -0.000251191 | -0.000456167 | -0.000624173 | -0.000741849 | 6.04402e-05 | 0.000251191 | 0.000456167 | 0.000624173 | 0.000741849 |  | -0.001055436 | -0.002454136 | 0.007545765 | 0.001486934 | 0.0008247255 |  |  |  | -0.2679897 | -2.58978 | 14.46063 | 3.899033 | 2.570307 |  | 1.089289 | 833.0736 | 11.3106 | 3.55504 | 1.827074 | -27
-26 | -1.66697e-09 | 5.9e-14 | -1.66697e-09 | -6.0181e-05 | -0.000245541 | -0.000441278 | -0.000600762 | -0.000712001 | 6.0181e-05 | 0.000245541 | 0.000441278 | 0.000600762 | 0.000712001 |  | -0.001111873 | -0.002635854 | 0.007111548 | 0.001513738 | 0.0008470152 |  |  |  | -0.2811089 | -2.718977 | 13.18368 | 3.820439 | 2.533564 |  | 1.084618 | 814.3354 | 10.94143 | 3.4217 | 1.753563 | -26
-25 | -1.56598e-09 | 8e-15 | -1.56598e-09 | -5.99021e-05 | -0.000239451 | -0.000426049 | -0.000577224 | -0.000681968 | 5.99021e-05 | 0.000239451 | 0.000426049 | 0.000577224 | 0.000681968 |  | -0.001173307 | -0.002838555 | 0.006770113 | 0.001543906 | 0.0008713017 |  |  |  | -0.2952662 | -2.855447 | 12.11757 | 3.743908 | 2.496277 |  | 1.079591 | 794.138 | 10.56383 | 3.287637 | 1.679595 | -25
-24 | -1.48508e-09 | -1.6e-14 | -1.48508e-09 | -5.96111e-05 | -0.000233038 | -0.000410418 | -0.000553412 | -0.000651921 | 5.96111e-05 | 0.000233038 | 0.000410418 | 0.000553412 | 0.000651921 |  | -0.001240387 | -0.003065601 | 0.006501963 | 0.001577786 | 0.0008978275 |  |  |  | -0.3106307 | -3.001252 | 11.21066 | 3.668231 | 2.45894 |  | 1.074347 | 772.8693 | 10.17626 | 3.152013 | 1.605594 | -24
-23 | -1.40682e-09 | 2e-15 | -1.40682e-09 | -5.92533e-05 | -0.000226178 | -0.000394479 | -0.0005294 | -0.000621729 | 5.92533e-05 | 0.000226178 | 0.000394479 | 0.0005294 | 0.000621729 |  | -0.001313873 | -0.003321061 | 0.006293607 | 0.001615792 | 0.0009268774 |  |  |  | -0.3270589 | -3.155639 | 10.42998 | 3.593599 | 2.420937 |  | 1.067898 | 750.1181 | 9.781054 | 3.015251 | 1.531235 | -23
-22 | -1.33399e-09 | -7e-15 | -1.33399e-09 | -5.88485e-05 | -0.000218996 | -0.000378239 | -0.000505262 | -0.000591601 | 5.88485e-05 | 0.000218996 | 0.000378239 | 0.000505262 | 0.000591601 |  | -0.001394667 | -0.003609888 | 0.006135607 | 0.001658421 | 0.0009587883 |  |  |  | -0.3447991 | -3.321161 | 9.749536 | 3.520235 | 2.382933 |  | 1.060603 | 726.2991 | 9.378385 | 2.87777 | 1.457034 | -22
-21 | -1.27158e-09 | 3.4e-14 | -1.27158e-09 | -5.83656e-05 | -0.00021136 | -0.000361678 | -0.000480998 | -0.000561348 | 5.83656e-05 | 0.00021136 | 0.000361678 | 0.000480998 | 0.000561348 |  | -0.001483844 | -0.003938167 | 0.006021385 | 0.001706267 | 0.0009939619 |  |  |  | -0.3638357 | -3.49685 | 9.149105 | 3.447866 | 2.344024 |  | 1.0519 | 700.9743 | 8.967757 | 2.739572 | 1.382525 | -21
-20 | -1.2092e-09 | -9e-15 | -1.2092e-09 | -5.77916e-05 | -0.000203387 | -0.000344798 | -0.000456298 | -0.000531178 | 5.77916e-05 | 0.000203387 | 0.000344798 | 0.000456298 | 0.000531178 |  | -0.001582695 | -0.004313439 | 0.00594649 | 0.001760048 | 0.00103288 |  |  |  | -0.3842573 | -3.68559 | 8.613617 | 3.373907 | 2.30489 |  | 1.041555 | 674.5319 | 8.54922 | 2.598891 | 1.30822 | -20
-19 | -1.15228e-09 | 1.9e-14 | -1.15228e-09 | -5.70611e-05 | -0.00019508 | -0.000327657 | -0.000431792 | -0.000500996 | 5.70611e-05 | 0.00019508 | 0.000327657 | 0.000431792 | 0.000500996 |  | -0.001692787 | -0.004745141 | 0.005908137 | 0.001820638 | 0.001076127 |  |  |  | -0.4057911 | -3.888857 | 8.132613 | 3.302617 | 2.264947 |  | 1.028389 | 646.9818 | 8.124211 | 2.459314 | 1.233886 | -19
-18 | -1.0991e-09 | -4.3e-14 | -1.0991e-09 | -5.61933e-05 | -0.000186418 | -0.000310342 | -0.000407083 | -0.000470869 | 5.61933e-05 | 0.000186418 | 0.000310342 | 0.000407083 | 0.000470869 |  | -0.001816035 | -0.005245208 | 0.005904938 | 0.00188911 | 0.001124417 |  |  |  | -0.4287152 | -4.107813 | 7.698676 | 3.230728 | 2.224271 |  | 1.012749 | 618.2543 | 7.694888 | 2.318582 | 1.159687 | -18
-17 | -1.04962e-09 | 3e-15 | -1.04962e-09 | -5.51201e-05 | -0.000177406 | -0.00029282 | -0.000382293 | -0.000440851 | 5.51201e-05 | 0.000177406 | 0.00029282 | 0.000382293 | 0.000440851 |  | -0.00195481 | -0.005828914 | 0.005936781 | 0.001966795 | 0.001178632 |  |  |  | -0.4526628 | -4.344263 | 7.303178 | 3.158752 | 2.182881 |  | 0.9934072 | 588.3661 | 7.260432 | 2.177388 | 1.085757 | -17
-16 | -1.00418e-09 | 7e-15 | -1.00418e-09 | -5.38203e-05 | -0.000168046 | -0.000274987 | -0.000357474 | -0.000410834 | 5.38203e-05 | 0.000168046 | 0.000274987 | 0.000357474 | 0.000410834 |  | -0.00211208 | -0.006516065 | 0.006004811 | 0.002055358 | 0.001239875 |  |  |  | -0.4775476 | -4.600168 | 6.936999 | 3.086684 | 2.139953 |  | 0.9699814 | 557.3237 | 6.818266 | 2.036029 | 1.011829 | -16
-15 | -9.60082e-10 | 2.3e-14 | -9.60082e-10 | -5.2286e-05 | -0.000158431 | -0.000257156 | -0.000332648 | -0.000381103 | 5.2286e-05 | 0.000158431 | 0.000257156 | 0.000332648 | 0.000381103 |  | -0.002291606 | -0.007332713 | 0.006111542 | 0.002156916 | 0.001309544 |  |  |  | -0.5033679 | -4.880507 | 6.602488 | 3.014244 | 2.096633 |  | 0.9423294 | 525.4356 | 6.376148 | 1.89463 | 0.9386054 | -15
-14 | -9.19722e-10 | 1.3e-14 | -9.19722e-10 | -5.04873e-05 | -0.000148511 | -0.000239109 | -0.000307846 | -0.000351613 | 5.04873e-05 | 0.000148511 | 0.000239109 | 0.000307846 | 0.000351613 |  | -0.002498229 | -0.008313692 | 0.006261094 | 0.002274193 | 0.001389436 |  |  |  | -0.5298764 | -5.186957 | 6.289357 | 2.941175 | 2.052407 |  | 0.9099121 | 492.5359 | 5.928675 | 1.753368 | 0.8659755 | -14
-13 | -8.79612e-10 | -1.1e-14 | -8.79612e-10 | -4.83717e-05 | -0.000138307 | -0.000220894 | -0.000283096 | -0.000322121 | 4.83717e-05 | 0.000138307 | 0.000220894 | 0.000283096 | 0.000322121 |  | -0.002738287 | -0.009506442 | 0.006459607 | 0.002410753 | 0.001481903 |  |  |  | -0.5564555 | -5.523601 | 5.994461 | 2.867124 | 2.00539 |  | 0.8717835 | 458.6944 | 5.477037 | 1.612402 | 0.7933407 | -13
-12 | -8.41302e-10 | 1.4e-14 | -8.41302e-10 | -4.59651e-05 | -0.000127888 | -0.000202672 | -0.000258496 | -0.000292963 | 4.59651e-05 | 0.000127888 | 0.000202672 | 0.000258496 | 0.000292963 |  | -0.003020234 | -0.01097693 | 0.006715923 | 0.002571356 | 0.001590078 |  |  |  | -0.5832154 | -5.897539 | 5.718203 | 2.792391 | 1.957003 |  | 0.8284103 | 424.1399 | 5.025225 | 1.47229 | 0.7215284 | -12
-11 | -8.02606e-10 | -1.6e-14 | -8.02606e-10 | -4.3283e-05 | -0.000117243 | -0.000184405 | -0.000234067 | -0.000264218 | 4.3283e-05 | 0.000117243 | 0.000184405 | 0.000234067 | 0.000264218 |  | -0.003355609 | -0.01281912 | 0.007042673 | 0.002762496 | 0.001718238 |  |  |  | -0.6101672 | -6.314011 | 5.45595 | 2.716451 | 1.907242 |  | 0.7800719 | 388.8358 | 4.572297 | 1.333152 | 0.6507334 | -11
-10 | -7.44493e-10 | -1.7e-14 | -7.44493e-10 | -4.02981e-05 | -0.000106378 | -0.000165988 | -0.000209616 | -0.000235724 | 4.02981e-05 | 0.000106378 | 0.000165988 | 0.000209616 | 0.000235724 |  | -0.003760575 | -0.01517064 | 0.007458055 | 0.002993266 | 0.001872367 |  |  |  | -0.6366474 | -6.779785 | 5.200707 | 2.635906 | 1.854193 |  | 0.7262763 | 352.8021 | 4.11565 | 1.193889 | 0.5805565 | -10
-9 | -6.12315e-10 | 5e-15 | -6.12315e-10 | -3.70374e-05 | -9.53858e-05 | -0.000147738 | -0.000185543 | -0.00020774 | 3.70374e-05 | 9.53858e-05 | 0.000147738 | 0.000185543 | 0.00020774 |  | -0.004258488 | -0.01823982 | 0.007988823 | 0.00327681 | 0.002061112 |  |  |  | -0.6626071 | -7.309108 | 4.958326 | 2.554206 | 1.798796 |  | 0.66751 | 316.3465 | 3.663144 | 1.056779 | 0.5116357 | -9
-8 | -1.83481e-10 | 5.1e-14 | -1.83481e-10 | -3.35145e-05 | -8.42737e-05 | -0.000129519 | -0.000161791 | -0.000180273 | 3.35145e-05 | 8.42737e-05 | 0.000129519 | 0.000161791 | 0.000180273 |  | -0.0048844 | -0.02235465 | 0.008675542 | 0.003632842 | 0.002297443 |  |  |  | -0.687708 | -7.914436 | 4.720524 | 2.469227 | 1.739945 |  | 0.6040182 | 279.4933 | 3.211406 | 0.9214968 | 0.4439881 | -8
-7 | 1.66436e-09 | -3e-15 | 1.66436e-09 | -2.97307e-05 | -7.3044e-05 | -0.00011139 | -0.00013831 | -0.000153247 | 2.97307e-05 | 7.3044e-05 | 0.00011139 | 0.00013831 | 0.000153247 |  | -0.005693407 | -0.02805698 | 0.009582376 | 0.004092352 | 0.002601739 |  |  |  | -0.7111112 | -8.609653 | 4.484144 | 2.377862 | 1.675004 |  | 0.5358243 | 242.25 | 2.7619 | 0.7877584 | 0.3774267 | -7
-6 | 7.40294e-09 | -6e-15 | 7.40294e-09 | -2.57279e-05 | -6.18351e-05 | -9.35311e-05 | -0.000115376 | -0.000127032 | 2.57279e-05 | 6.18351e-05 | 9.35311e-05 | 0.000115376 | 0.000127032 |  | -0.00677736 | -0.03629755 | 0.01081667 | 0.004706991 | 0.003007972 |  |  |  | -0.7325294 | -9.429148 | 4.250202 | 2.281492 | 1.605266 |  | 0.4636835 | 205.0758 | 2.319091 | 0.6571355 | 0.3128627 | -6
-5 | 2.42656e-08 | -1.6e-14 | 2.42656e-08 | -2.15473e-05 | -5.06683e-05 | -7.59367e-05 | -9.29318e-05 | -0.000101544 | 2.15473e-05 | 5.06683e-05 | 7.59367e-05 | 9.29318e-05 | 0.000101544 |  | -0.008301622 | -0.04887969 | 0.01257204 | 0.00556974 | 0.003577285 |  |  |  | -0.7514774 | -10.40459 | 4.010675 | 2.1745 | 1.526047 |  | 0.3883382 | 168.0411 | 1.88284 | 0.5293023 | 0.2500892 | -5
-4 | 6.71235e-08 | 7e-15 | 6.71235e-08 | -1.72091e-05 | -3.95895e-05 | -5.87435e-05 | -7.11817e-05 | -7.69996e-05 | 1.72091e-05 | 3.95895e-05 | 5.87435e-05 | 7.11817e-05 | 7.69996e-05 |  | -0.01059696 | -0.06960534 | 0.01523617 | 0.006866562 | 0.00443197 |  |  |  | -0.7661247 | -11.57664 | 3.760069 | 2.053373 | 1.433658 |  | 0.3101526 | 131.2984 | 1.456537 | 0.4054225 | 0.1896396 | -4
-3 | 9.09764e-08 | 3.7e-14 | 9.09764e-08 | -1.27665e-05 | -2.86907e-05 | -4.20359e-05 | -5.02527e-05 | -5.34887e-05 | 1.27665e-05 | 2.86907e-05 | 4.20359e-05 | 5.02527e-05 | 5.34887e-05 |  | -0.01443521 | -0.1078163 | 0.01971416 | 0.009031387 | 0.005857374 |  |  |  | -0.7742036 | -12.99528 | 3.481439 | 1.906663 | 1.31621 |  | 0.2300854 | 95.15255 | 1.042274 | 0.2862193 | 0.1317355 | -3
-2 | 9.3065e-08 | 4.1e-14 | 9.3065e-08 | -8.3186e-06 | -1.81951e-05 | -2.61073e-05 | -3.04739e-05 | -3.14737e-05 | 8.3186e-06 | 1.81951e-05 | 2.61073e-05 | 3.04739e-05 | 3.14737e-05 |  | -0.02213204 | -0.1929251 | 0.0287219 | 0.01336601 | 0.008709539 |  |  |  | -0.7734493 | -14.74699 | 3.150179 | 1.711157 | 1.151604 |  | 0.1499228 | 60.34395 | 0.647327 | 0.1735671 | 0.07751549 | -2
-1 | 1.29576e-07 | 5.9e-14 | 1.29576e-07 | -3.95709e-06 | -8.25398e-06 | -1.12225e-05 | -1.22449e-05 | -1.13681e-05 | 3.95709e-06 | 8.25398e-06 | 1.12225e-05 | 1.22449e-05 | 1.13681e-05 |  | -0.04526591 | -0.4780849 | 0.05583996 | 0.02637943 | 0.01726868 |  |  |  | -0.7525014 | -16.57786 | 2.632661 | 1.357003 | 0.824721 |  | 0.07131703 | 27.37428 | 0.2782604 | 0.06974205 | 0.0279981 | -1
0 | 1.32894e-07 | 7.4e-14 | 1.32894e-07 | 1.6581e-07 | 8.37195e-07 | 2.11395e-06 | 3.85477e-06 | 6.03915e-06 | 1.6581e-07 | 8.37195e-07 | 2.11395e-06 | 3.85477e-06 | 6.03915e-06 |  | #DIV/0! | #DIV/0! | #DIV/0! | #DIV/0! | #DIV/0! |  |  |  | #DIV/0! | #DIV/0! | #DIV/0! | #DIV/0! | #DIV/0! |  | 0.002988326 | 2.776553 | 0.0524151 | 0.02195523 | 0.01487361 | 0
0 | 5.55894e-07 | 5.22e-13
-1 | -5.97581e-06 | 1.66e-13
-2 | -1.23126e-05 | 1.5e-14
-3 | -1.86645e-05 | -2.9e-14
-4 | -2.48722e-05 | -4.5e-14
-5 | -3.082e-05 | -7.3e-14
-6 | -3.64829e-05 | -7.2e-14
-7 | -4.18385e-05 | -9.6e-14
-8 | -4.68479e-05 | -1.06e-13
-9 | -5.14836e-05 | -1.02e-13
-10 | -5.57175e-05 | -9.5e-14
-11 | -5.9601e-05 | -1.26e-13
-12 | -6.30414e-05 | -1.22e-13
-13 | -6.60684e-05 | -1.07e-13
-14 | -6.87031e-05 | -1.19e-13
-15 | -7.0933e-05 | -1.09e-13
-16 | -7.27877e-05 | -1e-13
-17 | -7.42802e-05 | -1.3e-13
-18 | -7.546e-05 | -7.3e-14
-19 | -7.6367e-05 | -1.11e-13
-20 | -7.70362e-05 | -1.05e-13
-21 | -7.7521e-05 | -1.02e-13
-22 | -7.78735e-05 | -1.1e-13
-23 | -7.8097e-05 | -8.5e-14
-24 | -7.82698e-05 | -6.4e-14
-25 | -7.83929e-05 | -1e-13
-26 | -7.84757e-05 | -1.47e-13
-27 | -7.84763e-05 | -7.6e-14
-28 | -7.84665e-05 | -6.9e-14
-29 | -7.84618e-05 | -5.1e-14
-30 | -7.84067e-05 | -5.3e-14
-31 | -7.83529e-05 | -1.02e-13
-32 | -7.82835e-05 | -6.2e-14
-33 | -7.82029e-05 | -7.8e-14
-34 | -7.81294e-05 | -6.1e-14
-35 | -7.80489e-05 | -1e-13
-36 | -7.79824e-05 | -1.12e-13
-37 | -7.78973e-05 | -1.12e-13
-38 | -7.78252e-05 | -5e-14
-39 | -7.77186e-05 | -9.9e-14
-40 | -7.76259e-05 | -9.4e-14
-41 | -7.7572e-05 | -1.04e-13
-42 | -7.75091e-05 | -8.2e-14
-43 | -7.74474e-05 | -6.3e-14
-44 | -7.73349e-05 | -7.1e-14
-45 | -7.72597e-05 | -9.8e-14
-46 | -7.71611e-05 | -6.8e-14
-47 | -7.70686e-05 | -7.2e-14
-48 | -7.69809e-05 | -5.3e-14
-49 | -7.6911e-05 | -8.7e-14
-50 | -7.68876e-05 | -1.08e-13
-51 | -7.69463e-05 | -7.3e-14
-52 | -7.6898e-05 | -3.8e-14
-53 | -7.6899e-05 | -4.1e-14
-54 | -7.67981e-05 | -6.8e-14
-55 | -7.66988e-05 | -4.7e-14
-56 | -7.66094e-05 | -7.1e-14
-57 | -7.65374e-05 | -5.5e-14
-58 | -7.64657e-05 | -7.4e-14
-59 | -7.65069e-05 | -7.3e-14
-60 | -7.65005e-05 | -7.4e-14
-61 | -7.64683e-05 | -3.8e-14
-62 | -7.63964e-05 | -5.7e-14
-63 | -7.63551e-05 | -5.1e-14
-64 | -7.63383e-05 | -6.4e-14
-65 | -7.63691e-05 | -6e-14
-66 | -7.63102e-05 | -4.8e-14
-67 | -7.63618e-05 | -6.1e-14
-68 | -7.65891e-05 | -3.1e-14
-69 | -7.65477e-05 | -4.2e-14
-70 | -7.65753e-05 | -6.8e-14
-71 | -7.65213e-05 | -5.8e-14
-72 | -7.64632e-05 | -2e-14
-73 | -7.63299e-05 | -6.9e-14
-74 | -7.62644e-05 | -5.6e-14
-75 | -7.62666e-05 | -4.1e-14
-76 | -7.62453e-05 | -4e-14
-77 | -7.617e-05 | -8.7e-14
-78 | -7.62033e-05 | -4.4e-14
-79 | -7.6117e-05 | -5.6e-14
-80 | -7.60917e-05 | -7.7e-14
-81 | -7.59856e-05 | -6.4e-14
-82 | -7.61383e-05 | -5.1e-14
-83 | -7.61266e-05 | -5.6e-14
-84 | -7.59878e-05 | -2.3e-14
-85 | -7.57905e-05 | -4.2e-14
-86 | -7.56948e-05 | -6.3e-14
-87 | -7.57307e-05 | -3.9e-14
-88 | -7.56494e-05 | -2.6e-14
-89 | -7.55616e-05 | -4.9e-14
-90 | -7.54339e-05 | -3.4e-14
-91 | -7.54758e-05 | -5e-14
-92 | -7.55402e-05 | -6e-14
-93 | -7.54283e-05 | -5.8e-14
-94 | -7.5415e-05 | -3.9e-14
-95 | -7.52849e-05 | -2e-14
-96 | -7.52114e-05 | -3.9e-14
-97 | -7.50874e-05 | -5.6e-14
-98 | -7.49318e-05 | -5.1e-14
-99 | -7.49091e-05 | -4e-14
-100 | -7.48772e-05 | -4e-14
-100 | -7.4779e-05 | -2.3e-14
-99 | -7.45198e-05 | -4.5e-14
-98 | -7.41338e-05 | -4.9e-14
-97 | -7.3868e-05 | -2.3e-14
-96 | -7.35912e-05 | -1.4e-14
-95 | -7.33959e-05 | -3.3e-14
-94 | -7.30947e-05 | -4.4e-14
-93 | -7.28156e-05 | -4.1e-14
-92 | -7.25111e-05 | -3.9e-14
-91 | -7.22445e-05 | -2.9e-14
-90 | -7.20145e-05 | -1.8e-14
-89 | -7.17844e-05 | -3.8e-14
-88 | -7.14984e-05 | 5e-15
-87 | -7.12085e-05 | -1.4e-14
-86 | -7.10102e-05 | -8.3e-14
-85 | -7.07867e-05 | -1.2e-14
-84 | -7.05601e-05 | -6.2e-14
-83 | -7.0356e-05 | -5.8e-14
-82 | -7.01636e-05 | -3.7e-14
-81 | -6.99487e-05 | -1.4e-14
-80 | -6.96701e-05 | -9e-15
-79 | -6.94633e-05 | -1.9e-14
-78 | -6.92505e-05 | -5.9e-14
-77 | -6.90524e-05 | -5e-14
-76 | -6.88249e-05 | -5.6e-14
-75 | -6.86643e-05 | -3.2e-14
-74 | -6.84382e-05 | -3.5e-14
-73 | -6.82361e-05 | -3e-15
-72 | -6.80802e-05 | -3.1e-14
-71 | -6.78973e-05 | -2.3e-14
-70 | -6.77046e-05 | -2.8e-14
-69 | -6.75478e-05 | -3.1e-14
-68 | -6.7315e-05 | -1.9e-14
-67 | -6.71472e-05 | -1.9e-14
-66 | -6.69688e-05 | -3.2e-14
-65 | -6.67811e-05 | -2.1e-14
-64 | -6.65981e-05 | -2.1e-14
-63 | -6.64308e-05 | -5.9e-14
-62 | -6.62509e-05 | -4.2e-14
-61 | -6.60824e-05 | -1.5e-14
-60 | -6.59234e-05 | 1.9e-14
-59 | -6.57693e-05 | -4.2e-14
-58 | -6.56035e-05 | -4.3e-14
-57 | -6.54235e-05 | -4e-14
-56 | -6.52426e-05 | -6e-15
-55 | -6.50938e-05 | -7e-15
-54 | -6.49441e-05 | -4.4e-14
-53 | -6.47658e-05 | -4.5e-14
-52 | -6.46111e-05 | -4e-14
-51 | -6.44318e-05 | 8e-15
-50 | -6.42646e-05 | -4.1e-14
-49 | -6.41322e-05 | -6.7e-14
-48 | -6.39738e-05 | -2.9e-14
-47 | -6.38182e-05 | -4.1e-14
-46 | -6.36687e-05 | -3.2e-14
-45 | -6.35029e-05 | -2e-14
-44 | -6.33337e-05 | 4e-15
-43 | -6.31897e-05 | 1e-15
-42 | -6.30463e-05 | -8.5e-14
-41 | -6.28979e-05 | -5.2e-14
-40 | -6.27333e-05 | -3.3e-14
-39 | -6.25868e-05 | -2e-14
-38 | -6.24342e-05 | -1.1e-14
-37 | -6.22857e-05 | -3e-14
-36 | -6.2126e-05 | -3.3e-14
-35 | -6.19712e-05 | -4.4e-14
-34 | -6.17865e-05 | -2.9e-14
-33 | -6.16231e-05 | -6.2e-14
-32 | -6.14417e-05 | -2.5e-14
-31 | -6.12579e-05 | -2.7e-14
-30 | -6.10761e-05 | -2.9e-14
-29 | -6.08625e-05 | -1.7e-14
-28 | -6.06762e-05 | -1.4e-14
-27 | -6.04402e-05 | -3.9e-14
-26 | -6.0181e-05 | -1.3e-14
-25 | -5.99021e-05 | -1.1e-14
-24 | -5.96111e-05 | -1e-14
-23 | -5.92533e-05 | -3.5e-14
-22 | -5.88485e-05 | -6e-14
-21 | -5.83656e-05 | -3.8e-14
-20 | -5.77916e-05 | -6e-15
-19 | -5.70611e-05 | -3.2e-14
-18 | -5.61933e-05 | -9e-15
-17 | -5.51201e-05 | -2.4e-14
-16 | -5.38203e-05 | -2e-14
-15 | -5.2286e-05 | -1.4e-14
-14 | -5.04873e-05 | -1.5e-14
-13 | -4.83717e-05 | -1e-14
-12 | -4.59651e-05 | -3.2e-14
-11 | -4.3283e-05 | -1.2e-14
-10 | -4.02981e-05 | -8e-15
-9 | -3.70374e-05 | 9e-15
-8 | -3.35145e-05 | -5e-15
-7 | -2.97307e-05 | -4.2e-14
-6 | -2.57279e-05 | 3e-15
-5 | -2.15473e-05 | 1.5e-14
-4 | -1.72091e-05 | 3e-15
-3 | -1.27665e-05 | 2.2e-14
-2 | -8.3186e-06 | -1.1e-14
-1 | -3.95709e-06 | -7e-15
0 | 1.6581e-07 | -2.2e-14
0 | 1.13116e-06 | 5.86e-13
-1 | -1.008536e-05 | 3.25e-13
-2 | -2.19583e-05 | 1.01e-13
-3 | -3.44232e-05 | 6.1e-14
-4 | -4.72082e-05 | -6e-15
-5 | -6.01231e-05 | -6e-15
-6 | -7.30158e-05 | -6.7e-14
-7 | -8.5892e-05 | -8.2e-14
-8 | -9.87111e-05 | -7.2e-14
-9 | -0.000111297 | -1.18e-13
-10 | -0.0001236 | -1.29e-13
-11 | -0.000135803 | -9.7e-14
-12 | -0.000147691 | -5.3e-14
-13 | -0.000159292 | -1.29e-13
-14 | -0.000170621 | -1.06e-13
-15 | -0.000181557 | -9.2e-14
-16 | -0.000192156 | -8.1e-14
-17 | -0.000202411 | -7.5e-14
-18 | -0.000212211 | -8e-14
-19 | -0.000221657 | -1.21e-13
-20 | -0.000230656 | -1.19e-13
-21 | -0.000239235 | -1.03e-13
-22 | -0.000247368 | -9.1e-14
-23 | -0.000255088 | -1.18e-13
-24 | -0.000262306 | -1.1e-13
-25 | -0.000269121 | -1.02e-13
-26 | -0.000275429 | -9.8e-14
-27 | -0.000281258 | -1.02e-13
-28 | -0.000286705 | -9.3e-14
-29 | -0.0002917 | -9.2e-14
-30 | -0.000296244 | -1.1e-13
-31 | -0.000300372 | -1.06e-13
-32 | -0.000304023 | -1.03e-13
-33 | -0.000307333 | -1.11e-13
-34 | -0.000310252 | -1.1e-13
-35 | -0.000312762 | -1.38e-13
-36 | -0.000314882 | -1.09e-13
-37 | -0.000316834 | -6.8e-14
-38 | -0.00031844 | -1.06e-13
-39 | -0.000319898 | -1.16e-13
-40 | -0.000321092 | -9.2e-14
-41 | -0.000322061 | -1e-13
-42 | -0.000322935 | -4.6e-14
-43 | -0.000323709 | -9.4e-14
-44 | -0.00032439 | -8.2e-14
-45 | -0.000324946 | -1.07e-13
-46 | -0.000325395 | -8.1e-14
-47 | -0.000325807 | -1.26e-13
-48 | -0.000326161 | -7.8e-14
-49 | -0.000326465 | -7.3e-14
-50 | -0.00032673 | -9.8e-14
-51 | -0.000326882 | -9.1e-14
-52 | -0.00032714 | -7.1e-14
-53 | -0.000327304 | -8.1e-14
-54 | -0.000327366 | -1.21e-13
-55 | -0.000327474 | -9.6e-14
-56 | -0.000327607 | -8.6e-14
-57 | -0.000327663 | -6.3e-14
-58 | -0.000327764 | -7.4e-14
-59 | -0.000327813 | -6.9e-14
-60 | -0.000327829 | -5.8e-14
-61 | -0.000327868 | -8.2e-14
-62 | -0.000327858 | -5.9e-14
-63 | -0.000327951 | -2.2e-14
-64 | -0.000328179 | -7.7e-14
-65 | -0.000328237 | -6.4e-14
-66 | -0.000328269 | -6.3e-14
-67 | -0.00032835 | -6.8e-14
-68 | -0.000328378 | -6.8e-14
-69 | -0.000328369 | -6.4e-14
-70 | -0.000328446 | -8.5e-14
-71 | -0.000328466 | -6.4e-14
-72 | -0.000328427 | -7.9e-14
-73 | -0.000328474 | -4.3e-14
-74 | -0.000328466 | -6.6e-14
-75 | -0.000328451 | -4.3e-14
-76 | -0.000328537 | -6.8e-14
-77 | -0.000328546 | -7.8e-14
-78 | -0.000328811 | -6.3e-14
-79 | -0.000328831 | -7.5e-14
-80 | -0.000329169 | -8.2e-14
-81 | -0.000329763 | -4.8e-14
-82 | -0.000329848 | -7.6e-14
-83 | -0.000329762 | -7.7e-14
-84 | -0.000329875 | -5.3e-14
-85 | -0.000330016 | -9.3e-14
-86 | -0.000330081 | -6.3e-14
-87 | -0.000330355 | -7e-14
-88 | -0.000330681 | -3.5e-14
-89 | -0.000330843 | -5.7e-14
-90 | -0.00033089 | -6.8e-14
-91 | -0.000330898 | -5.8e-14
-92 | -0.000331038 | -3.6e-14
-93 | -0.00033129 | -3.7e-14
-94 | -0.000331425 | -7e-14
-95 | -0.000331484 | -5.5e-14
-96 | -0.000331255 | -6.2e-14
-97 | -0.000331694 | -7e-14
-98 | -0.00033267 | -5.7e-14
-99 | -0.000332966 | -7e-14
-100 | -0.000333126 | -4.3e-14
-100 | -0.000332642 | -2.8e-14
-99 | -0.000332116 | -8.5e-14
-98 | -0.000331267 | -6.9e-14
-97 | -0.000330786 | -4.7e-14
-96 | -0.000329964 | -6e-14
-95 | -0.000329095 | -2.7e-14
-94 | -0.000328489 | -4.9e-14
-93 | -0.000327718 | -5.5e-14
-92 | -0.000326844 | -5.8e-14
-91 | -0.000326259 | -4.5e-14
-90 | -0.000325477 | -1.6e-14
-89 | -0.000324791 | -5.2e-14
-88 | -0.000323997 | -4e-14
-87 | -0.000323304 | -3e-14
-86 | -0.00032267 | -3.8e-14
-85 | -0.000321952 | -7.5e-14
-84 | -0.000321316 | -5.7e-14
-83 | -0.000320665 | -6.1e-14
-82 | -0.000319995 | -7.2e-14
-81 | -0.000319385 | -2.4e-14
-80 | -0.00031882 | -8e-14
-79 | -0.00031824 | -1.9e-14
-78 | -0.000317631 | -2.5e-14
-77 | -0.000317053 | -1.5e-14
-76 | -0.000316549 | -4e-14
-75 | -0.000315988 | -3.7e-14
-74 | -0.000315435 | -4.9e-14
-73 | -0.000314883 | -6.9e-14
-72 | -0.000314327 | -6.6e-14
-71 | -0.000313799 | -1.6e-14
-70 | -0.000313281 | -4.1e-14
-69 | -0.000312752 | -3.1e-14
-68 | -0.000312148 | -5.8e-14
-67 | -0.000311643 | -5.2e-14
-66 | -0.000311114 | -8.1e-14
-65 | -0.000310576 | -1.7e-14
-64 | -0.000310059 | -2.8e-14
-63 | -0.000309512 | -2.2e-14
-62 | -0.000308989 | -5.2e-14
-61 | -0.000308458 | -3.2e-14
-60 | -0.000307952 | -5.8e-14
-59 | -0.000307367 | -5.9e-14
-58 | -0.000306817 | -4.3e-14
-57 | -0.000306231 | -2e-14
-56 | -0.000305686 | -2.2e-14
-55 | -0.000305058 | -1.6e-14
-54 | -0.000304488 | -5.3e-14
-53 | -0.000303872 | -1.5e-14
-52 | -0.000303198 | -2.5e-14
-51 | -0.000302541 | 9e-15
-50 | -0.000301856 | 2e-14
-49 | -0.000301126 | -3.2e-14
-48 | -0.000300385 | -4.2e-14
-47 | -0.000299599 | -1e-14
-46 | -0.000298807 | -4.2e-14
-45 | -0.000297951 | -5.1e-14
-44 | -0.000297011 | -7e-14
-43 | -0.000295964 | -2.3e-14
-42 | -0.000294869 | -6.9e-14
-41 | -0.000293632 | -4.8e-14
-40 | -0.000292288 | -6.5e-14
-39 | -0.000290745 | -6.9e-14
-38 | -0.000289088 | -6.7e-14
-37 | -0.000287132 | -6e-14
-36 | -0.000285004 | -6.9e-14
-35 | -0.000282634 | -4.5e-14
-34 | -0.000279913 | -1.7e-14
-33 | -0.00027689 | -3.5e-14
-32 | -0.00027351 | -2.5e-14
-31 | -0.000269795 | -7.2e-14
-30 | -0.000265717 | -5.9e-14
-29 | -0.000261307 | -2.6e-14
-28 | -0.000256446 | -2.3e-14
-27 | -0.000251191 | -2.8e-14
-26 | -0.000245541 | -2.7e-14
-25 | -0.000239451 | -3e-14
-24 | -0.000233038 | -9e-15
-23 | -0.000226178 | -2.3e-14
-22 | -0.000218996 | -1.5e-14
-21 | -0.00021136 | -6.4e-14
-20 | -0.000203387 | -3e-14
-19 | -0.00019508 | -3.4e-14
-18 | -0.000186418 | -2e-15
-17 | -0.000177406 | -4.8e-14
-16 | -0.000168046 | -4e-15
-15 | -0.000158431 | -1.3e-14
-14 | -0.000148511 | -3.4e-14
-13 | -0.000138307 | -5e-15
-12 | -0.000127888 | 0
-11 | -0.000117243 | -1.9e-14
-10 | -0.000106378 | -1.1e-14
-9 | -9.53858e-05 | -1.8e-14
-8 | -8.42737e-05 | -4.4e-14
-7 | -7.3044e-05 | -2.4e-14
-6 | -6.18351e-05 | -8e-15
-5 | -5.06683e-05 | 3e-15
-4 | -3.95895e-05 | 1.1e-14
-3 | -2.86907e-05 | -3.6e-14
-2 | -1.81951e-05 | 7e-15
-1 | -8.25398e-06 | -3.1e-14
0 | 8.37195e-07 | -1.7e-14
0 | 2.46521e-06 | 6.69e-13
-1 | -1.3403e-05 | 2.68e-13
-2 | -3.07423e-05 | 7.4e-14
-3 | -4.91211e-05 | 2.7e-14
-4 | -6.82507e-05 | 2.2e-14
-5 | -8.7775e-05 | -2.1e-14
-6 | -0.0001075953 | -4e-14
-7 | -0.000127472 | -6.3e-14
-8 | -0.000147713 | -4.7e-14
-9 | -0.00016788 | -6.5e-14
-10 | -0.000188049 | -5.7e-14
-11 | -0.000208244 | -9.7e-14
-12 | -0.000228214 | -1.43e-13
-13 | -0.000248 | -6.3e-14
-14 | -0.0002678 | -1.1e-13
-15 | -0.000287256 | -1.07e-13
-16 | -0.000306519 | -9e-14
-17 | -0.000325533 | -1.06e-13
-18 | -0.000344254 | -1.1e-13
-19 | -0.000362708 | -1.25e-13
-20 | -0.000380722 | -1.3e-13
-21 | -0.000398569 | -1.31e-13
-22 | -0.000416019 | -8.6e-14
-23 | -0.000433095 | -6.5e-14
-24 | -0.000449795 | -8.5e-14
-25 | -0.000465964 | -1.11e-13
-26 | -0.00048178 | -1.42e-13
-27 | -0.000497253 | -9.8e-14
-28 | -0.000512256 | -7e-14
-29 | -0.00052673 | -1.14e-13
-30 | -0.000540887 | -1e-13
-31 | -0.000554459 | -9.4e-14
-32 | -0.000567579 | -6.4e-14
-33 | -0.000580217 | -7.4e-14
-34 | -0.000592531 | -8.3e-14
-35 | -0.000604115 | -1.36e-13
-36 | -0.000615397 | -1.06e-13
-37 | -0.000626151 | -5.9e-14
-38 | -0.000636328 | -1.02e-13
-39 | -0.000646047 | -7.8e-14
-40 | -0.000655265 | -1.12e-13
-41 | -0.000663876 | -1.04e-13
-42 | -0.000672078 | -1.25e-13
-43 | -0.000679786 | -1e-13
-44 | -0.0006871 | -1.08e-13
-45 | -0.000693813 | -9.3e-14
-46 | -0.000700175 | -1.08e-13
-47 | -0.000706051 | -1.18e-13
-48 | -0.000711496 | -1.02e-13
-49 | -0.000716452 | -7.1e-14
-50 | -0.000721178 | -1.14e-13
-51 | -0.000725317 | -1.05e-13
-52 | -0.000729045 | -8.4e-14
-53 | -0.000732429 | -9.5e-14
-54 | -0.000735556 | -6.5e-14
-55 | -0.000738347 | -6.6e-14
-56 | -0.000740798 | -7e-14
-57 | -0.000742926 | -1.3e-13
-58 | -0.000745108 | -6.9e-14
-59 | -0.000746837 | -9.1e-14
-60 | -0.000748433 | -6e-14
-61 | -0.000749963 | -6.1e-14
-62 | -0.00075136 | -7.1e-14
-63 | -0.000752558 | -7.5e-14
-64 | -0.000753799 | -8.5e-14
-65 | -0.000754787 | -1.12e-13
-66 | -0.000755597 | -8.5e-14
-67 | -0.000756535 | -9.1e-14
-68 | -0.000757395 | -1.08e-13
-69 | -0.000758071 | -5.9e-14
-70 | -0.000758877 | -4.7e-14
-71 | -0.000759719 | -1.1e-13
-72 | -0.000760387 | -8.4e-14
-73 | -0.000761017 | -7.8e-14
-74 | -0.000761597 | -1.04e-13
-75 | -0.000762254 | -3.5e-14
-76 | -0.000762885 | -9.3e-14
-77 | -0.000763359 | -4.9e-14
-78 | -0.000763805 | -6.7e-14
-79 | -0.000764284 | -7e-14
-80 | -0.000764556 | -5e-14
-81 | -0.000765076 | -7.5e-14
-82 | -0.00076535 | -7.3e-14
-83 | -0.0007658 | -7.5e-14
-84 | -0.000766076 | -1.01e-13
-85 | -0.000766602 | -9.3e-14
-86 | -0.000767032 | -8.9e-14
-87 | -0.000767501 | -8.5e-14
-88 | -0.000767846 | -8.1e-14
-89 | -0.000768207 | -8.5e-14
-90 | -0.000768747 | -9.5e-14
-91 | -0.000769096 | -9e-14
-92 | -0.000769621 | -8.5e-14
-93 | -0.000770375 | -6.7e-14
-94 | -0.000770974 | -8.7e-14
-95 | -0.000771192 | -8.6e-14
-96 | -0.000771778 | -3.1e-14
-97 | -0.000772407 | -9.8e-14
-98 | -0.000773209 | -6.8e-14
-99 | -0.000773764 | -4.6e-14
-100 | -0.000774159 | -9.5e-14
-100 | -0.000773705 | -3.3e-14
-99 | -0.000772609 | -9.7e-14
-98 | -0.000771729 | -4.9e-14
-97 | -0.000770479 | -7.6e-14
-96 | -0.00076936 | -5.9e-14
-95 | -0.000768424 | -4.5e-14
-94 | -0.000767068 | -8.2e-14
-93 | -0.000765874 | -5.5e-14
-92 | -0.000764456 | -4.3e-14
-91 | -0.000763111 | -6.3e-14
-90 | -0.00076182 | -8.5e-14
-89 | -0.000760643 | -5.8e-14
-88 | -0.000759225 | -3e-14
-87 | -0.000757915 | -4.6e-14
-86 | -0.000756641 | -1.7e-14
-85 | -0.000755401 | -4.4e-14
-84 | -0.000754191 | -5.9e-14
-83 | -0.000752863 | -3.4e-14
-82 | -0.000751599 | -5.7e-14
-81 | -0.000750252 | -5.3e-14
-80 | -0.000748977 | -6.8e-14
-79 | -0.000747556 | -7.7e-14
-78 | -0.000746264 | -5.8e-14
-77 | -0.000744993 | -6.4e-14
-76 | -0.000743673 | -6.1e-14
-75 | -0.000742239 | -4.1e-14
-74 | -0.000740866 | -5.2e-14
-73 | -0.000739543 | -3.8e-14
-72 | -0.000738107 | -6e-14
-71 | -0.000736643 | -2.5e-14
-70 | -0.000735139 | -1e-13
-69 | -0.000733521 | -4.3e-14
-68 | -0.000731978 | -6.1e-14
-67 | -0.000730399 | -8.9e-14
-66 | -0.000728657 | -5.9e-14
-65 | -0.000726925 | -6.4e-14
-64 | -0.000725002 | -2.2e-14
-63 | -0.000723062 | -6.3e-14
-62 | -0.000721081 | -1.1e-14
-61 | -0.000719077 | -6.5e-14
-60 | -0.000716934 | -3.8e-14
-59 | -0.000714492 | -8.9e-14
-58 | -0.00071189 | -4.3e-14
-57 | -0.000709234 | -5.2e-14
-56 | -0.000706163 | -4.5e-14
-55 | -0.000703084 | -4.7e-14
-54 | -0.000699574 | -7.8e-14
-53 | -0.000695826 | -4.9e-14
-52 | -0.000691853 | -6.9e-14
-51 | -0.000687362 | -3.6e-14
-50 | -0.000682761 | -7.5e-14
-49 | -0.00067776 | -7.8e-14
-48 | -0.000672194 | -5.5e-14
-47 | -0.000666201 | -3.5e-14
-46 | -0.000659938 | -2.4e-14
-45 | -0.000653126 | -7.3e-14
-44 | -0.000645959 | -7.8e-14
-43 | -0.000638399 | -2.6e-14
-42 | -0.000630277 | -6e-14
-41 | -0.000621808 | -4.2e-14
-40 | -0.000612913 | -6.7e-14
-39 | -0.000603503 | -5e-14
-38 | -0.000593553 | -1.6e-14
-37 | -0.000583249 | -3.5e-14
-36 | -0.000572392 | -1.9e-14
-35 | -0.000561144 | -7.7e-14
-34 | -0.000549511 | -6.3e-14
-33 | -0.000537427 | -2.8e-14
-32 | -0.000524944 | -2e-14
-31 | -0.000512064 | -4.4e-14
-30 | -0.000498784 | -9e-15
-29 | -0.000484845 | -2.8e-14
-28 | -0.00047068 | -5.1e-14
-27 | -0.000456167 | -5.5e-14
-26 | -0.000441278 | -2.3e-14
-25 | -0.000426049 | -4.8e-14
-24 | -0.000410418 | -4.3e-14
-23 | -0.000394479 | -3.7e-14
-22 | -0.000378239 | -5.2e-14
-21 | -0.000361678 | -6.3e-14
-20 | -0.000344798 | -4.8e-14
-19 | -0.000327657 | -5.7e-14
-18 | -0.000310342 | -2.3e-14
-17 | -0.00029282 | -1.7e-14
-16 | -0.000274987 | -1.1e-14
-15 | -0.000257156 | -4.6e-14
-14 | -0.000239109 | -1.7e-14
-13 | -0.000220894 | -6e-15
-12 | -0.000202672 | -1.6e-14
-11 | -0.000184405 | -1.2e-14
-10 | -0.000165988 | -6e-15
-9 | -0.000147738 | -4e-15
-8 | -0.000129519 | -1.6e-14
-7 | -0.00011139 | -1.4e-14
-6 | -9.35311e-05 | -4.9e-14
-5 | -7.59367e-05 | 5e-15
-4 | -5.87435e-05 | -1.2e-14
-3 | -4.20359e-05 | -2.5e-14
-2 | -2.61073e-05 | -4.7e-14
-1 | -1.12225e-05 | 6e-15
0 | 2.11395e-06 | -2.4e-14
0 | 4.42433e-06 | 7.44e-13
-1 | -1.54357e-05 | 2.58e-13
-2 | -3.74188e-05 | 1.37e-13
-3 | -6.08809e-05 | 8.4e-14
-4 | -8.55001e-05 | 3e-14
-5 | -0.0001107131 | -1e-14
-6 | -0.000136311 | -7.5e-14
-7 | -0.000162517 | -7.8e-14
-8 | -0.00018912 | -5e-14
-9 | -0.000215819 | -1.08e-13
-10 | -0.000242702 | -1.3e-14
-11 | -0.000269716 | -4e-14
-12 | -0.000296744 | -8.7e-14
-13 | -0.000323746 | -9.5e-14
-14 | -0.000350766 | -9.1e-14
-15 | -0.000377743 | -5.8e-14
-16 | -0.00040448 | -9.9e-14
-17 | -0.000431198 | -1.42e-13
-18 | -0.00045779 | -1.01e-13
-19 | -0.000484199 | -8.9e-14
-20 | -0.000510275 | -7.9e-14
-21 | -0.000536212 | -1.06e-13
-22 | -0.000561953 | -1.07e-13
-23 | -0.000587286 | -1.08e-13
-24 | -0.000612507 | -8.7e-14
-25 | -0.000637369 | -1.49e-13
-26 | -0.000661858 | -1.2e-13
-27 | -0.000686024 | -1.49e-13
-28 | -0.000709903 | -1.14e-13
-29 | -0.000733297 | -8e-14
-30 | -0.000756349 | -9.5e-14
-31 | -0.000778844 | -1.33e-13
-32 | -0.00080116 | -1.08e-13
-33 | -0.000822929 | -1.53e-13
-34 | -0.000844521 | -9.7e-14
-35 | -0.000865292 | -8.5e-14
-36 | -0.000885822 | -1.11e-13
-37 | -0.00090579 | -1.03e-13
-38 | -0.000925315 | -9.1e-14
-39 | -0.00094435 | -8.6e-14
-40 | -0.000962729 | -9e-14
-41 | -0.000980714 | -1e-13
-42 | -0.00099807 | -1.41e-13
-43 | -0.001015243 | -8e-14
-44 | -0.001031938 | -5.2e-14
-45 | -0.001047875 | -1.17e-13
-46 | -0.001063353 | -1.47e-13
-47 | -0.00107841 | -6.7e-14
-48 | -0.001092873 | -1.15e-13
-49 | -0.001106831 | -1.43e-13
-50 | -0.001120284 | -6.6e-14
-51 | -0.00113324 | -8.5e-14
-52 | -0.00114546 | -1.17e-13
-53 | -0.00115701 | -6.7e-14
-54 | -0.00116844 | -7.8e-14
-55 | -0.00117896 | -9.9e-14
-56 | -0.00118907 | -1e-13
-57 | -0.00119864 | -3.2e-14
-58 | -0.00120796 | -6.4e-14
-59 | -0.00121674 | -7.8e-14
-60 | -0.00122526 | -9.1e-14
-61 | -0.00123286 | -1.3e-13
-62 | -0.00124014 | -9.7e-14
-63 | -0.00124681 | -1.13e-13
-64 | -0.00125314 | -1.32e-13
-65 | -0.00125911 | -8.1e-14
-66 | -0.0012647 | -1.09e-13
-67 | -0.00126977 | -1.01e-13
-68 | -0.00127426 | -7.4e-14
-69 | -0.0012788 | -7.7e-14
-70 | -0.00128306 | -1e-13
-71 | -0.00128688 | -9.2e-14
-72 | -0.00129055 | -1.02e-13
-73 | -0.00129382 | -1.22e-13
-74 | -0.00129688 | -6.5e-14
-75 | -0.00129946 | -9.2e-14
-76 | -0.00130215 | -9.4e-14
-77 | -0.00130429 | -5.4e-14
-78 | -0.00130665 | -1.1e-13
-79 | -0.00130877 | -5.1e-14
-80 | -0.00131069 | -7.1e-14
-81 | -0.00131258 | -9.3e-14
-82 | -0.00131448 | -1.2e-13
-83 | -0.00131622 | -9.7e-14
-84 | -0.00131743 | -9.1e-14
-85 | -0.00131883 | -7.2e-14
-86 | -0.00132031 | -6e-14
-87 | -0.00132148 | -5.9e-14
-88 | -0.00132305 | -8.3e-14
-89 | -0.0013243 | -7e-14
-90 | -0.00132569 | -9.7e-14
-91 | -0.00132676 | -9.4e-14
-92 | -0.00132794 | -7.3e-14
-93 | -0.00132884 | -9.9e-14
-94 | -0.0013299 | -1.18e-13
-95 | -0.00133119 | -9.3e-14
-96 | -0.00133226 | -5.3e-14
-97 | -0.00133315 | -7.7e-14
-98 | -0.00133418 | -8.7e-14
-99 | -0.00133526 | -7.5e-14
-100 | -0.00133674 | -9.3e-14
-100 | -0.00133638 | -9.6e-14
-99 | -0.00133424 | -7.3e-14
-98 | -0.0013324 | -5.3e-14
-97 | -0.00133013 | -7.3e-14
-96 | -0.00132763 | -7.8e-14
-95 | -0.00132556 | -9.1e-14
-94 | -0.00132319 | -6.3e-14
-93 | -0.00132073 | -7.6e-14
-92 | -0.00131837 | -8e-14
-91 | -0.00131565 | -7.8e-14
-90 | -0.0013132 | -4.9e-14
-89 | -0.00131032 | -5.4e-14
-88 | -0.00130788 | -7.9e-14
-87 | -0.00130529 | -1.02e-13
-86 | -0.00130239 | -9.3e-14
-85 | -0.0012997 | -5.3e-14
-84 | -0.00129665 | -7.9e-14
-83 | -0.00129398 | -3.6e-14
-82 | -0.00129083 | -8.4e-14
-81 | -0.00128792 | -3.8e-14
-80 | -0.00128482 | -9.7e-14
-79 | -0.00128153 | -4.4e-14
-78 | -0.00127813 | -5.4e-14
-77 | -0.00127478 | -2.9e-14
-76 | -0.00127103 | -8.2e-14
-75 | -0.00126715 | -7.3e-14
-74 | -0.00126306 | -9.3e-14
-73 | -0.00125887 | -6.9e-14
-72 | -0.00125449 | -6.1e-14
-71 | -0.00124969 | -6.2e-14
-70 | -0.00124438 | -6.2e-14
-69 | -0.00123913 | -9.7e-14
-68 | -0.00123347 | -6e-14
-67 | -0.0012274 | -5.2e-14
-66 | -0.00122087 | -4.1e-14
-65 | -0.00121424 | -9.8e-14
-64 | -0.00120692 | -7.9e-14
-63 | -0.00119936 | -3.4e-14
-62 | -0.00119132 | -4e-14
-61 | -0.00118292 | -3.4e-14
-60 | -0.00117417 | -4.7e-14
-59 | -0.00116471 | -4.2e-14
-58 | -0.001155 | -4e-14
-57 | -0.00114467 | -6.9e-14
-56 | -0.00113386 | -9.1e-14
-55 | -0.00112257 | -8.7e-14
-54 | -0.00111099 | -7.5e-14
-53 | -0.00109875 | -4.8e-14
-52 | -0.0010859 | -4.6e-14
-51 | -0.0010728 | -6.3e-14
-50 | -0.00105916 | -8.2e-14
-49 | -0.0010449 | -5.1e-14
-48 | -0.00103045 | -6e-14
-47 | -0.00101539 | -5.8e-14
-46 | -0.00099982 | -4.7e-14
-45 | -0.000983754 | -6.4e-14
-44 | -0.000967188 | -5.3e-14
-43 | -0.000950244 | -4.2e-14
-42 | -0.000932892 | -3.2e-14
-41 | -0.000915087 | -5.2e-14
-40 | -0.000896942 | -4.3e-14
-39 | -0.00087834 | -3.8e-14
-38 | -0.000859219 | -8.1e-14
-37 | -0.00083958 | -7.4e-14
-36 | -0.000819603 | -4.8e-14
-35 | -0.000799247 | -4.8e-14
-34 | -0.000778509 | -5.9e-14
-33 | -0.000757451 | -1.9e-14
-32 | -0.000736048 | -3.4e-14
-31 | -0.000714378 | -6.2e-14
-30 | -0.000692236 | -3.9e-14
-29 | -0.000669789 | -3.9e-14
-28 | -0.000647037 | -3e-14
-27 | -0.000624173 | -5.1e-14
-26 | -0.000600762 | -2.7e-14
-25 | -0.000577224 | -4e-15
-24 | -0.000553412 | -5.1e-14
-23 | -0.0005294 | -2.5e-14
-22 | -0.000505262 | -2e-14
-21 | -0.000480998 | -5e-14
-20 | -0.000456298 | -4.5e-14
-19 | -0.000431792 | -5.3e-14
-18 | -0.000407083 | -8.4e-14
-17 | -0.000382293 | -1.5e-14
-16 | -0.000357474 | -1.9e-14
-15 | -0.000332648 | -3.6e-14
-14 | -0.000307846 | -6.9e-14
-13 | -0.000283096 | -2e-14
-12 | -0.000258496 | -1.8e-14
-11 | -0.000234067 | -3.2e-14
-10 | -0.000209616 | -3.3e-14
-9 | -0.000185543 | -4.5e-14
-8 | -0.000161791 | -3.7e-14
-7 | -0.00013831 | -3e-14
-6 | -0.000115376 | -5.2e-14
-5 | -9.29318e-05 | -3e-15
-4 | -7.11817e-05 | 1.4e-14
-3 | -5.02527e-05 | -3.4e-14
-2 | -3.04739e-05 | -4.1e-14
-1 | -1.22449e-05 | -4.4e-14
0 | 3.85477e-06 | -5.4e-14
0 | 6.76671e-06 | 7.43e-13
-1 | -1.53169e-05 | 2.88e-13
-2 | -4.01544e-05 | 1.25e-13
-3 | -6.69267e-05 | 9.1e-14
-4 | -9.50948e-05 | 2e-15
-5 | -0.000124005 | -2.5e-14
-6 | -0.000153885 | -4.1e-14
-7 | -0.000184369 | -6.1e-14
-8 | -0.000215377 | -4.3e-14
-9 | -0.000246743 | -1e-13
-10 | -0.000278421 | -1e-13
-11 | -0.000310469 | -1.07e-13
-12 | -0.000342567 | -6.8e-14
-13 | -0.000374847 | -9.9e-14
-14 | -0.000407291 | -1.04e-13
-15 | -0.000439721 | -9.3e-14
-16 | -0.000472161 | -8.1e-14
-17 | -0.000504833 | -1.37e-13
-18 | -0.000537199 | -1.12e-13
-19 | -0.000569501 | -1.18e-13
-20 | -0.000601827 | -1.33e-13
-21 | -0.000634087 | -1.33e-13
-22 | -0.000666174 | -9.8e-14
-23 | -0.000698004 | -1.42e-13
-24 | -0.000729933 | -1.58e-13
-25 | -0.000761443 | -1.13e-13
-26 | -0.000792703 | -1.11e-13
-27 | -0.000823681 | -1.67e-13
-28 | -0.00085455 | -1.27e-13
-29 | -0.000885147 | -9.8e-14
-30 | -0.000915474 | -1.29e-13
-31 | -0.000945292 | -1.12e-13
-32 | -0.000974813 | -9.8e-14
-33 | -0.001004078 | -8.3e-14
-34 | -0.001032996 | -9.9e-14
-35 | -0.001061416 | -1.03e-13
-36 | -0.001089693 | -1.01e-13
-37 | -0.001117481 | -1.32e-13
-38 | -0.00114488 | -8.1e-14
-39 | -0.0011716 | -8.8e-14
-40 | -0.00119818 | -1.34e-13
-41 | -0.00122398 | -1.5e-13
-42 | -0.00124963 | -1.46e-13
-43 | -0.00127488 | -1.5e-13
-44 | -0.00129954 | -1.12e-13
-45 | -0.00132382 | -1.16e-13
-46 | -0.00134734 | -1.3e-13
-47 | -0.00137078 | -1.39e-13
-48 | -0.0013937 | -1.4e-13
-49 | -0.0014159 | -1.54e-13
-50 | -0.00143791 | -1.48e-13
-51 | -0.00145903 | -1.28e-13
-52 | -0.00147966 | -1.03e-13
-53 | -0.00149975 | -8.8e-14
-54 | -0.00151923 | -1.35e-13
-55 | -0.00153841 | -1.28e-13
-56 | -0.00155706 | -1.09e-13
-57 | -0.00157535 | -1.1e-13
-58 | -0.00159305 | -1.21e-13
-59 | -0.00160973 | -6e-14
-60 | -0.00162574 | -8e-14
-61 | -0.00164177 | -1.15e-13
-62 | -0.00165721 | -9e-14
-63 | -0.00167191 | -1.17e-13
-64 | -0.00168603 | -1.34e-13
-65 | -0.00170031 | -1.4e-13
-66 | -0.00171274 | -8.9e-14
-67 | -0.00172506 | -7.9e-14
-68 | -0.00173729 | -1.08e-13
-69 | -0.00174908 | -1.12e-13
-70 | -0.00176008 | -1.34e-13
-71 | -0.00177085 | -1.02e-13
-72 | -0.00178085 | -1.18e-13
-73 | -0.00179099 | -8.1e-14
-74 | -0.00180025 | -8.5e-14
-75 | -0.00180911 | -9.9e-14
-76 | -0.00181667 | -8.4e-14
-77 | -0.00182465 | -9.5e-14
-78 | -0.00183183 | -9.8e-14
-79 | -0.00183868 | -1.68e-13
-80 | -0.00184564 | -1.59e-13
-81 | -0.00185151 | -7e-14
-82 | -0.00185751 | -1.23e-13
-83 | -0.0018627 | -7.9e-14
-84 | -0.00186794 | -8.5e-14
-85 | -0.00187263 | -1.32e-13
-86 | -0.00187766 | -7e-14
-87 | -0.00188178 | -1.07e-13
-88 | -0.00188565 | -1.4e-13
-89 | -0.0018895 | -1.36e-13
-90 | -0.00189271 | -1.15e-13
-91 | -0.0018959 | -9.4e-14
-92 | -0.00189914 | -9.6e-14
-93 | -0.00190188 | -1.18e-13
-94 | -0.00190479 | -1.31e-13
-95 | -0.00190775 | -1.07e-13
-96 | -0.00191056 | -8.1e-14
-97 | -0.00191349 | -7.7e-14
-98 | -0.00191594 | -5.7e-14
-99 | -0.00191813 | -9.9e-14
-100 | -0.00192035 | -9.2e-14
-100 | -0.00191954 | -8.8e-14
-99 | -0.0019165 | -6.8e-14
-98 | -0.0019124 | -1e-13
-97 | -0.00190852 | -9.8e-14
-96 | -0.00190445 | -7.2e-14
-95 | -0.00190017 | -8.9e-14
-94 | -0.00189538 | -1.08e-13
-93 | -0.00189051 | -7.1e-14
-92 | -0.0018858 | -5.2e-14
-91 | -0.00188071 | -8.6e-14
-90 | -0.0018753 | -4.7e-14
-89 | -0.0018699 | -8.4e-14
-88 | -0.00186398 | -9.8e-14
-87 | -0.00185821 | -9.9e-14
-86 | -0.00185253 | -1.27e-13
-85 | -0.00184599 | -1.04e-13
-84 | -0.00183953 | -1.04e-13
-83 | -0.00183211 | -9.9e-14
-82 | -0.00182467 | -9.9e-14
-81 | -0.00181676 | -8.7e-14
-80 | -0.00180831 | -9.7e-14
-79 | -0.00179989 | -1.05e-13
-78 | -0.00179073 | -9e-14
-77 | -0.00178158 | -1.2e-13
-76 | -0.00177219 | -7.7e-14
-75 | -0.0017622 | -7e-14
-74 | -0.00175172 | -8.9e-14
-73 | -0.00174082 | -9.5e-14
-72 | -0.00172925 | -5.8e-14
-71 | -0.00171719 | -1.05e-13
-70 | -0.00170486 | -6.7e-14
-69 | -0.00169198 | -1.01e-13
-68 | -0.00167842 | -1.24e-13
-67 | -0.00166453 | -6.4e-14
-66 | -0.00165023 | -1.03e-13
-65 | -0.00163543 | -7.9e-14
-64 | -0.00161973 | -5.6e-14
-63 | -0.00160389 | -9.8e-14
-62 | -0.00158756 | -7.3e-14
-61 | -0.00157091 | -9.8e-14
-60 | -0.00155342 | -9.2e-14
-59 | -0.00153574 | -8.7e-14
-58 | -0.00151774 | -9.4e-14
-57 | -0.0014988 | -5.1e-14
-56 | -0.00147946 | -4.1e-14
-55 | -0.00145968 | -8.7e-14
-54 | -0.0014395 | -9e-14
-53 | -0.00141866 | -8.9e-14
-52 | -0.00139744 | -8.4e-14
-51 | -0.0013758 | -4.7e-14
-50 | -0.00135374 | -8.1e-14
-49 | -0.00133121 | -7.3e-14
-48 | -0.00130826 | -7.1e-14
-47 | -0.0012849 | -1.27e-13
-46 | -0.00126127 | -4.8e-14
-45 | -0.00123709 | -6.4e-14
-44 | -0.00121206 | -5.3e-14
-43 | -0.00118708 | -6.9e-14
-42 | -0.00116158 | -5e-14
-41 | -0.00113585 | -9.2e-14
-40 | -0.00110973 | -6.1e-14
-39 | -0.00108314 | -7.3e-14
-38 | -0.00105634 | -7.7e-14
-37 | -0.00102913 | -8.9e-14
-36 | -0.00100143 | -8.1e-14
-35 | -0.00097355 | -1.01e-13
-34 | -0.000945461 | -7.4e-14
-33 | -0.000917032 | -5.5e-14
-32 | -0.000888528 | -1.07e-13
-31 | -0.000859613 | -3.6e-14
-30 | -0.000830397 | -4.6e-14
-29 | -0.00080099 | 1.4e-14
-28 | -0.000771531 | -5e-14
-27 | -0.000741849 | -5.7e-14
-26 | -0.000712001 | -6.4e-14
-25 | -0.000681968 | -6.2e-14
-24 | -0.000651921 | -8.6e-14
-23 | -0.000621729 | -4.6e-14
-22 | -0.000591601 | -6.5e-14
-21 | -0.000561348 | -4.2e-14
-20 | -0.000531178 | -7.8e-14
-19 | -0.000500996 | -6.1e-14
-18 | -0.000470869 | -6.3e-14
-17 | -0.000440851 | -1.25e-13
-16 | -0.000410834 | -2.8e-14
-15 | -0.000381103 | -4.7e-14
-14 | -0.000351613 | -8.9e-14
-13 | -0.000322121 | -1.3e-14
-12 | -0.000292963 | -1.7e-14
-11 | -0.000264218 | 1e-14
-10 | -0.000235724 | -6e-14
-9 | -0.00020774 | -6e-14
-8 | -0.000180273 | -1.1e-14
-7 | -0.000153247 | -6.4e-14
-6 | -0.000127032 | -4.9e-14
-5 | -0.000101544 | -8.8e-14
-4 | -7.69996e-05 | -4.9e-14
-3 | -5.34887e-05 | -1.9e-14
-2 | -3.14737e-05 | -6.7e-14
-1 | -1.13681e-05 | -5.5e-14
0 | 6.03915e-06 | 1.9e-14

## S1 D3 300K 50L IDVD
Vd | Id | Ig | Vg 0 | Vg -20 | Vg -40 | Vg -60 | Vg -80 | Vg -100 | Abs Vg -20 | Abs Vg -40 | Abs Vg -60 | Abs Vg -80 | Abs Vg -100 | Mob Factor | F -20 | F -40 | F -60 | F -80 | F -100 | Constants |  | Lin Mob | lmob -20 | lmob -40 | lmob -60 | lmob -80 | lmob -100 | Sat Mob | smob -20 | smob -40 | smob -60 | smob -80 | smob -100 | Vd | [5 empty] | Combo Mob | Vd | mob -20 | mob -40 | mob -60 | mob -80 | mob -100
0 | -5.73e-13 | 6.7e-14 | -5.73e-13 | 1.54166e-10 | 2.82564e-07 | 1.68661e-06 | 4.11594e-06 | 7.49708e-06 | 1.54166e-10 | 2.82564e-07 | 1.68661e-06 | 4.11594e-06 | 7.49708e-06 |  | #DIV/0! | #DIV/0! | #DIV/0! | #DIV/0! | #DIV/0! |  |  |  | #DIV/0! | #DIV/0! | #DIV/0! | #DIV/0! | #DIV/0! |  | 3.900829e-06 | 0.7515338 | 0.0298809 | 0.01981421 | 0.0165053 | 0 | [6 empty] | 0 | 3.900829e-06 | #DIV/0! | #DIV/0! | #DIV/0! | #DIV/0!
-1 | -1.489e-12 | -7e-15 | -1.489e-12 | -9.80408e-08 | -2.18581e-06 | -4.40878e-06 | -5.01773e-06 | -3.78586e-06 | 9.80408e-08 | 2.18581e-06 | 4.40878e-06 | 5.01773e-06 | 3.78586e-06 |  | -0.04526591 | -0.4780849 | 0.05583996 | 0.02637943 | 0.01726868 | Sample |  |  | -0.01864396 | -4.390132 | 1.034246 | 0.5560743 | 0.2746526 |  | 0.002480705 | 5.813586 | 0.07810835 | 0.02415545 | 0.008334811 | -1 | [6 empty] | -1 | 0.002480705 | -4.390132 | 1.034246 | 0.5560743 | 0.2746526
-2 | -1.784e-12 | 1.4e-14 | -1.784e-12 | -1.87146e-07 | -4.95078e-06 | -1.14256e-05 | -1.55529e-05 | -1.68432e-05 | 1.87146e-07 | 4.95078e-06 | 1.14256e-05 | 1.55529e-05 | 1.68432e-05 |  | -0.02213204 | -0.1929251 | 0.0287219 | 0.01336601 | 0.008709539 | Eo (F/m) | 8.85e-12 |  | -0.01740052 | -4.01257 | 1.378644 | 0.8733198 | 0.6162826 |  | 0.004735314 | 13.16756 | 0.2024222 | 0.07487196 | 0.03708137 | -2 | [6 empty] | -2 | 0.004735314 | 13.16756 | 1.378644 | 0.8733198 | 0.6162826
-3 | -2.007e-12 | 2.1e-14 | -2.007e-12 | -2.60166e-07 | -7.86474e-06 | -1.91858e-05 | -2.72746e-05 | -3.14638e-05 | 2.60166e-07 | 7.86474e-06 | 1.91858e-05 | 2.72746e-05 | 3.14638e-05 |  | -0.01443521 | -0.1078163 | 0.01971416 | 0.009031387 | 0.005857374 | Eo (F/cm) | 8.85e-14 |  | -0.01577734 | -3.562287 | 1.588979 | 1.034839 | 0.7742376 |  | 0.006582924 | 20.9178 | 0.3399061 | 0.1313004 | 0.06926955 | -3 | [6 empty] | -3 | 0.006582924 | 20.9178 | 1.588979 | 1.034839 | 0.7742376
-4 | -2.141e-12 | 1.7e-14 | -2.141e-12 | -3.17257e-07 | -1.08008e-05 | -2.74098e-05 | -3.98945e-05 | -4.72684e-05 | 3.17257e-07 | 1.08008e-05 | 2.74098e-05 | 3.98945e-05 | 4.72684e-05 |  | -0.01059696 | -0.06960534 | 0.01523617 | 0.006866562 | 0.00443197 | E Dielectric | 3.9 |  | -0.01412383 | -3.158338 | 1.754453 | 1.150834 | 0.8800916 |  | 0.008027485 | 28.72682 | 0.485607 | 0.1920529 | 0.1040644 | -4 | [6 empty] | -4 | 0.008027485 | 28.72682 | 1.754453 | 1.150834 | 0.8800916
-5 | -2.25e-12 | 1e-15 | -2.25e-12 | -3.61126e-07 | -1.37427e-05 | -3.59047e-05 | -5.30516e-05 | -6.38488e-05 | 3.61126e-07 | 1.37427e-05 | 3.59047e-05 | 5.30516e-05 | 6.38488e-05 |  | -0.008301622 | -0.04887969 | 0.01257204 | 0.00556974 | 0.003577285 | t dielectric (nm) | 290 |  | -0.01259453 | -2.822024 | 1.896344 | 1.241348 | 0.9595473 |  | 0.009137492 | 36.55138 | 0.6361072 | 0.2553914 | 0.1405672 | -5 | [6 empty] | -5 | 0.009137492 | 36.55138 | 1.896344 | 1.241348 | 0.9595473
-6 | -2.359e-12 | 7e-15 | -2.359e-12 | -3.92509e-07 | -1.65932e-05 | -4.45816e-05 | -6.66784e-05 | -8.10751e-05 | 3.92509e-07 | 1.65932e-05 | 4.45816e-05 | 6.66784e-05 | 8.10751e-05 |  | -0.00677736 | -0.03629755 | 0.01081667 | 0.004706991 | 0.003007972 | t dielectric (cm) | 2.9e-05 |  | -0.01117559 | -2.530274 | 2.025859 | 1.318526 | 1.024522 |  | 0.00993157 | 44.13283 | 0.7898319 | 0.3209911 | 0.178492 | -6 | [6 empty] | -6 | 0.00993157 | 44.13283 | 2.025859 | 1.318526 | 1.024522
-7 | -2.452e-12 | 3.3e-14 | -2.452e-12 | -4.1684e-07 | -1.93435e-05 | -5.33923e-05 | -8.07058e-05 | -9.89373e-05 | 4.1684e-07 | 1.93435e-05 | 5.33923e-05 | 8.07058e-05 | 9.89373e-05 |  | -0.005693407 | -0.02805698 | 0.009582376 | 0.004092352 | 0.002601739 | C dielectric (F/cm^2) | 1.190172e-08 |  | -0.009970151 | -2.280007 | 2.149374 | 1.387516 | 1.081394 |  | 0.01054721 | 51.44779 | 0.9459271 | 0.3885193 | 0.2178167 | -7 | [6 empty] | -7 | 0.01054721 | 51.44779 | 2.149374 | 1.387516 | 1.081394
-8 | -2.563e-12 | 2.3e-14 | -2.563e-12 | -4.34362e-07 | -2.19656e-05 | -6.21615e-05 | -9.49035e-05 | -0.000116996 | 4.34362e-07 | 2.19656e-05 | 6.21615e-05 | 9.49035e-05 | 0.000116996 |  | -0.0048844 | -0.02235465 | 0.008675542 | 0.003632842 | 0.002297443 |  |  |  | -0.008912985 | -2.062866 | 2.265574 | 1.448401 | 1.129213 |  | 0.01099057 | 58.42177 | 1.101287 | 0.4568673 | 0.2575741 | -8 | [6 empty] | -8 | 0.01099057 | 58.42177 | 2.265574 | 1.448401 | 1.129213
-9 | -2.584e-12 | 1.9e-14 | -2.584e-12 | -4.46126e-07 | -2.44276e-05 | -7.09455e-05 | -0.0001093132 | -0.00013552 | 4.46126e-07 | 2.44276e-05 | 7.09455e-05 | 0.0001093132 | 0.00013552 |  | -0.004258488 | -0.01823982 | 0.007988823 | 0.00327681 | 0.002061112 | Device |  |  | -0.007981291 | -1.871809 | 2.381046 | 1.504818 | 1.173452 |  | 0.01128823 | 64.96994 | 1.256909 | 0.5262358 | 0.2983559 | -9 | [6 empty] | -9 | 0.01128823 | 64.96994 | 2.381046 | 1.504818 | 1.173452
-10 | -2.703e-12 | 3.8e-14 | -2.703e-12 | -4.55285e-07 | -2.67477e-05 | -7.96742e-05 | -0.000123724 | -0.000154178 | 4.55285e-07 | 2.67477e-05 | 7.96742e-05 | 0.000123724 | 0.000154178 |  | -0.003760575 | -0.01517064 | 0.007458055 | 0.002993266 | 0.001872367 | W (um) | 1000 |  | -0.007192795 | -1.70471 | 2.496338 | 1.55582 | 1.212756 |  | 0.01151998 | 71.1407 | 1.411552 | 0.5956097 | 0.3394327 | -10 | [6 empty] | -10 | 0.01151998 | 71.1407 | 2.496338 | 1.55582 | 1.212756
-11 | -2.788e-12 | 1.9e-14 | -2.788e-12 | -4.61768e-07 | -2.89123e-05 | -8.83304e-05 | -0.000138349 | -0.000173213 | 4.61768e-07 | 2.89123e-05 | 8.83304e-05 | 0.000138349 | 0.000173213 |  | -0.003355609 | -0.01281912 | 0.007042673 | 0.002762496 | 0.001718238 | L (um) | 50 |  | -0.006509616 | -1.557045 | 2.613412 | 1.605601 | 1.250328 |  | 0.01168402 | 76.89787 | 1.56491 | 0.6660147 | 0.3813394 | -11 | [6 empty] | -11 | 0.01168402 | 76.89787 | 2.613412 | 1.605601 | 1.250328
-12 | -2.953e-12 | 4.3e-14 | -2.953e-12 | -4.66161e-07 | -3.08811e-05 | -9.683e-05 | -0.000152913 | -0.000192416 | 4.66161e-07 | 3.08811e-05 | 9.683e-05 | 0.000152913 | 0.000192416 |  | -0.003020234 | -0.01097693 | 0.006715923 | 0.002571356 | 0.001590078 | W/L | 20 |  | -0.005914754 | -1.424078 | 2.731969 | 1.651835 | 1.285345 |  | 0.01179517 | 82.13428 | 1.715493 | 0.7361261 | 0.423616 | -12 | [6 empty] | -12 | 0.01179517 | 82.13428 | 2.731969 | 1.651835 | 1.285345
-13 | -3.028e-12 | 2.2e-14 | -3.028e-12 | -4.6899e-07 | -3.26887e-05 | -0.0001051615 | -0.000167589 | -0.00021164 | 4.6899e-07 | 3.26887e-05 | 0.0001051615 | 0.000167589 | 0.00021164 |  | -0.002738287 | -0.009506442 | 0.006459607 | 0.002410753 | 0.001481903 |  |  |  | -0.005395139 | -1.305497 | 2.853796 | 1.697299 | 1.317582 |  | 0.01186675 | 86.94194 | 1.863098 | 0.8067766 | 0.4659389 | -13 | [6 empty] | -13 | 0.01186675 | 86.94194 | 2.853796 | 1.697299 | 1.317582
-14 | -3.152e-12 | 1.5e-14 | -3.152e-12 | -4.71527e-07 | -3.43655e-05 | -0.00011329 | -0.000182163 | -0.000231005 | 4.71527e-07 | 3.43655e-05 | 0.00011329 | 0.000182163 | 0.000231005 |  | -0.002498229 | -0.008313692 | 0.006261094 | 0.002274193 | 0.001389436 |  |  |  | -0.00494879 | -1.200264 | 2.979902 | 1.740394 | 1.348404 |  | 0.01193094 | 91.40171 | 2.007107 | 0.8769362 | 0.5085722 | -14 | [6 empty] | -14 | 0.01193094 | 91.40171 | 2.979902 | 1.740394 | 1.348404
-15 | -3.199e-12 | 9e-15 | -3.199e-12 | -4.7274e-07 | -3.58615e-05 | -0.000121288 | -0.000196697 | -0.000250368 | 4.7274e-07 | 3.58615e-05 | 0.000121288 | 0.000196697 | 0.000250368 |  | -0.002291606 | -0.007332713 | 0.006111542 | 0.002156916 | 0.001309544 |  |  |  | -0.004551163 | -1.104723 | 3.114073 | 1.782343 | 1.377396 |  | 0.01196164 | 95.38062 | 2.148804 | 0.9469031 | 0.551201 | -15 | [6 empty] | -15 | 0.01196164 | 95.38062 | 3.114073 | 1.782343 | 1.377396
-16 | -3.385e-12 | 2.3e-14 | -3.385e-12 | -4.73109e-07 | -3.72023e-05 | -0.00012905 | -0.000211101 | -0.000269753 | 4.73109e-07 | 3.72023e-05 | 0.00012905 | 0.000211101 | 0.000269753 |  | -0.00211208 | -0.006516065 | 0.006004811 | 0.002055358 | 0.001239875 |  |  |  | -0.004197897 | -1.018393 | 3.255498 | 1.822796 | 1.40509 |  | 0.01197097 | 98.94673 | 2.28632 | 1.016244 | 0.5938783 | -16 | [6 empty] | -16 | 0.01197097 | 98.94673 | 3.255498 | 1.822796 | 1.40509
-17 | -3.442e-12 | 3e-14 | -3.442e-12 | -4.73255e-07 | -3.84179e-05 | -0.000136616 | -0.000225566 | -0.000289203 | 4.73255e-07 | 3.84179e-05 | 0.000136616 | 0.000225566 | 0.000289203 |  | -0.00195481 | -0.005828914 | 0.005936781 | 0.001966795 | 0.001178632 |  |  |  | -0.003886512 | -0.9407656 | 3.407318 | 1.863772 | 1.431993 |  | 0.01197467 | 102.1799 | 2.420364 | 1.085879 | 0.6366988 | -17 | [6 empty] | -17 | 0.01197467 | 102.1799 | 3.407318 | 1.863772 | 1.431993
-18 | -3.499e-12 | 3e-15 | -3.499e-12 | -4.73719e-07 | -3.94962e-05 | -0.00014393 | -0.000239723 | -0.000308549 | 4.73719e-07 | 3.94962e-05 | 0.00014393 | 0.000239723 | 0.000308549 |  | -0.001816035 | -0.005245208 | 0.005904938 | 0.00188911 | 0.001124417 |  |  |  | -0.003614141 | -0.8703183 | 3.570482 | 1.902511 | 1.45751 |  | 0.01198641 | 105.0478 | 2.549942 | 1.154031 | 0.6792902 | -18 | [6 empty] | -18 | 0.01198641 | 105.0478 | 3.570482 | 1.902511 | 1.45751
-19 | -3.669e-12 | 5.3e-14 | -3.669e-12 | -4.74205e-07 | -4.04325e-05 | -0.000150978 | -0.000253739 | -0.000327937 | 4.74205e-07 | 4.04325e-05 | 0.000150978 | 0.000253739 | 0.000327937 |  | -0.001692787 | -0.004745141 | 0.005908137 | 0.001820638 | 0.001076127 |  |  |  | -0.003372318 | -0.8060089 | 3.747351 | 1.940756 | 1.482567 |  | 0.01199871 | 107.5381 | 2.674809 | 1.221504 | 0.7219741 | -19 | [6 empty] | -19 | 0.01199871 | 107.5381 | 3.747351 | 1.940756 | 1.482567
-20 | -3.826e-12 | 2e-14 | -3.826e-12 | -4.73377e-07 | -4.12525e-05 | -0.000157838 | -0.000267659 | -0.000347206 | 4.73377e-07 | 4.12525e-05 | 0.000157838 | 0.000267659 | 0.000347206 |  | -0.001582695 | -0.004313439 | 0.00594649 | 0.001760048 | 0.00103288 |  |  |  | -0.003147492 | -0.7475394 | 3.943051 | 1.979094 | 1.506598 |  | 0.01197776 | 109.719 | 2.796344 | 1.288516 | 0.764396 | -20 | [6 empty] | -20 | 0.01197776 | 109.719 | 3.943051 | 1.979094 | 1.506598
-21 | -3.958e-12 | 3e-15 | -3.958e-12 | -4.73087e-07 | -4.19979e-05 | -0.000164338 | -0.00028134 | -0.000366521 | 4.73087e-07 | 4.19979e-05 | 0.000164338 | 0.00028134 | 0.000366521 |  | -0.001483844 | -0.003938167 | 0.006021385 | 0.001706267 | 0.0009939619 |  |  |  | -0.002949099 | -0.6948352 | 4.157139 | 2.016687 | 1.530484 |  | 0.01197042 | 111.7016 | 2.911502 | 1.354376 | 0.8069192 | -21 | [6 empty] | -21 | 0.01197042 | 111.7016 | 4.157139 | 2.016687 | 1.530484
-22 | -4.095e-12 | 8e-15 | -4.095e-12 | -4.73067e-07 | -4.26172e-05 | -0.000170661 | -0.00029485 | -0.000385623 | 4.73067e-07 | 4.26172e-05 | 0.000170661 | 0.00029485 | 0.000385623 |  | -0.001394667 | -0.003609888 | 0.006135607 | 0.001658421 | 0.0009587883 |  |  |  | -0.002771746 | -0.6463068 | 4.398979 | 2.054263 | 1.553266 |  | 0.01196991 | 113.3487 | 3.023523 | 1.419414 | 0.8489735 | -22 | [6 empty] | -22 | 0.01196991 | 113.3487 | 3.023523 | 2.054263 | 1.553266
-23 | -4.277e-12 | 3e-15 | -4.277e-12 | -4.7202e-07 | -4.31568e-05 | -0.000176678 | -0.000308242 | -0.000404685 | 4.7202e-07 | 4.31568e-05 | 0.000176678 | 0.000308242 | 0.000404685 |  | -0.001313873 | -0.003321061 | 0.006293607 | 0.001615792 | 0.0009268774 |  |  |  | -0.002605397 | -0.6021243 | 4.671348 | 2.092365 | 1.575794 |  | 0.01194342 | 114.7839 | 3.130124 | 1.483883 | 0.8909397 | -23 | Vg | Vth | Sat | Vg - Vth | Lin |  | -23 | 0.01194342 | 114.7839 | 3.130124 | 2.092365 | 1.575794
-24 | -4.329e-12 | 1.1e-14 | -4.329e-12 | -4.72264e-07 | -4.36422e-05 | -0.000182471 | -0.000321294 | -0.00042362 | 4.72264e-07 | 4.36422e-05 | 0.000182471 | 0.000321294 | 0.00042362 |  | -0.001240387 | -0.003065601 | 0.006501963 | 0.001577786 | 0.0008978275 |  |  |  | -0.002460946 | -0.5620597 | 4.984234 | 2.129662 | 1.597826 |  | 0.01194959 | 116.0749 | 3.232756 | 1.546715 | 0.9326263 | -24 | -20 | -38.22262 | 0 - -100 | 18.22262 | N/A |  | -24 | 0.01194959 | 116.0749 | 3.232756 | 2.129662 | 1.597826
-25 | -4.431e-12 | 2.8e-14 | -4.431e-12 | -4.71217e-07 | -4.40291e-05 | -0.000187907 | -0.000334182 | -0.000442285 | 4.71217e-07 | 4.40291e-05 | 0.000187907 | 0.000334182 | 0.000442285 |  | -0.001173307 | -0.002838555 | 0.006770113 | 0.001543906 | 0.0008713017 |  |  |  | -0.002322698 | -0.5250458 | 5.3444 | 2.167524 | 1.618941 |  | 0.0119231 | 117.1039 | 3.329063 | 1.608759 | 0.9737185 | -25 | -40 | -38.22262 | 2 - -100 | -1.777376 | 0 - -1 |  | -25 | 0.0119231 | 117.1039 | 3.329063 | 2.167524 | 1.618941
-26 | -4.564e-12 | 1.9e-14 | -4.564e-12 | -4.71195e-07 | -4.43519e-05 | -0.000193137 | -0.000346789 | -0.000460963 | 4.71195e-07 | 4.43519e-05 | 0.000193137 | 0.000346789 | 0.000460963 |  | -0.001111873 | -0.002635854 | 0.007111548 | 0.001513738 | 0.0008470152 |  |  |  | -0.002200979 | -0.4911269 | 5.770185 | 2.205343 | 1.640278 |  | 0.01192254 | 117.9625 | 3.42172 | 1.669449 | 1.014839 | -26 | -60 | -38.22262 | 22 - -100 | -21.77738 | 0 - -21 |  | -26 | 0.01192254 | 117.9625 | 3.42172 | 2.205343 | 1.640278
-27 | -4.729e-12 | 3.5e-14 | -4.729e-12 | -4.69811e-07 | -4.46348e-05 | -0.000198058 | -0.000359202 | -0.000479322 | 4.69811e-07 | 4.46348e-05 | 0.000198058 | 0.000359202 | 0.000479322 |  | -0.001055436 | -0.002454136 | 0.007545765 | 0.001486934 | 0.0008247255 |  |  |  | -0.002083125 | -0.4601849 | 6.278498 | 2.243834 | 1.660722 |  | 0.01188753 | 118.7149 | 3.508903 | 1.729205 | 1.055258 | -27 | -80 | -38.22262 | 42 - -100 | -41.77738 | 0 - -41 |  | -27 | 0.01188753 | 118.7149 | 3.508903 | 2.243834 | 1.660722
-28 | -4.865e-12 | 5e-15 | -4.865e-12 | -4.69939e-07 | -4.48756e-05 | -0.000202664 | -0.000371233 | -0.000497466 | 4.69939e-07 | 4.48756e-05 | 0.000202664 | 0.000371233 | 0.000497466 |  | -0.001003445 | -0.002290599 | 0.008101561 | 0.001463201 | 0.0008042251 |  |  |  | -0.001981049 | -0.4318366 | 6.897718 | 2.281974 | 1.680742 |  | 0.01189076 | 119.3554 | 3.590506 | 1.787123 | 1.095203 | -28 | -100 | -38.22262 | 62 - -100 | -61.77738 | 0 - -61 |  | -28 | 0.01189076 | 119.3554 | 3.590506 | 2.281974 | 1.680742
-29 | -5.162e-12 | 2.2e-14 | -5.162e-12 | -4.68956e-07 | -4.50486e-05 | -0.000207066 | -0.00038308 | -0.000515296 | 4.68956e-07 | 4.50486e-05 | 0.000207066 | 0.00038308 | 0.000515296 |  | -0.0009554213 | -0.002142894 | 0.008822908 | 0.001442291 | 0.0007853354 |  |  |  | -0.001882293 | -0.4055478 | 7.67504 | 2.321146 | 1.700091 |  | 0.01186589 | 119.8155 | 3.668494 | 1.844154 | 1.134457 | -29 | [6 empty] | -29 | 0.01186589 | 119.8155 | 3.668494 | 2.321146 | 1.700091
-30 | -5.152e-12 | 1e-15 | -5.152e-12 | -4.6864e-07 | -4.5202e-05 | -0.000211119 | -0.000394504 | -0.000533131 | 4.6864e-07 | 4.5202e-05 | 0.000211119 | 0.000394504 | 0.000533131 |  | -0.0009109539 | -0.002009039 | 0.009779986 | 0.001423995 | 0.0007679019 |  |  |  | -0.001793477 | -0.3815102 | 8.674125 | 2.360044 | 1.719887 |  | 0.0118579 | 120.2235 | 3.740299 | 1.89915 | 1.173722 | -30 | [6 empty] | -30 | 0.0118579 | 120.2235 | 3.740299 | 2.360044 | 1.719887
-31 | -5.366e-12 | 1.9e-14 | -5.366e-12 | -4.66786e-07 | -4.53182e-05 | -0.000214953 | -0.000405715 | -0.000550692 | 4.66786e-07 | 4.53182e-05 | 0.000214953 | 0.000405715 | 0.000550692 |  | -0.0008696847 | -0.001887355 | 0.01109164 | 0.001408137 | 0.0007517904 |  |  |  | -0.001705453 | -0.3593241 | 10.01612 | 2.400083 | 1.739265 |  | 0.01181098 | 120.5325 | 3.808225 | 1.95312 | 1.212383 | -31 | [6 empty] | -31 | 0.01181098 | 120.5325 | 3.808225 | 2.400083 | 1.739265
-32 | -5.49e-12 | 4e-15 | -5.49e-12 | -4.67004e-07 | -4.54172e-05 | -0.000218605 | -0.000416616 | -0.000567839 | 4.67004e-07 | 4.54172e-05 | 0.000218605 | 0.000416616 | 0.000567839 |  | -0.000831301 | -0.001776408 | 0.01297584 | 0.001394571 | 0.0007368837 |  |  |  | -0.001630944 | -0.3389403 | 11.91669 | 2.440826 | 1.75786 |  | 0.0118165 | 120.7959 | 3.872925 | 2.005597 | 1.250134 | -32 | [6 empty] | -32 | 0.0118165 | 120.7959 | 3.872925 | 2.440826 | 1.75786
-33 | -6.216e-12 | 0 | -6.216e-12 | -4.66914e-07 | -4.54942e-05 | -0.000222 | -0.00042724 | -0.000584903 | 4.66914e-07 | 4.54942e-05 | 0.000222 | 0.00042724 | 0.000584903 |  | -0.0007955289 | -0.001674971 | 0.01587942 | 0.001383174 | 0.0007230791 |  |  |  | -0.001560461 | -0.3201278 | 14.80975 | 2.482613 | 1.776764 |  | 0.01181422 | 121.0007 | 3.933073 | 2.056742 | 1.287701 | -33 | [6 empty] | -33 | 0.01181422 | 121.0007 | 3.933073 | 2.482613 | 1.776764
-34 | -5.994e-12 | -1.1e-14 | -5.994e-12 | -4.66016e-07 | -4.5567e-05 | -0.000225042 | -0.000437553 | -0.000601534 | 4.66016e-07 | 4.5567e-05 | 0.000225042 | 0.000437553 | 0.000601534 |  | -0.0007621271 | -0.001581985 | 0.02088427 | 0.001373847 | 0.0007102863 |  |  |  | -0.001492067 | -0.3028399 | 19.74436 | 2.525395 | 1.794956 |  | 0.0117915 | 121.1943 | 3.986967 | 2.106389 | 1.324315 | -34 | [6 empty] | -34 | 0.0117915 | 121.1943 | 3.986967 | 2.525395 | 1.794956
-35 | -6.295e-12 | 1.7e-14 | -6.295e-12 | -4.64464e-07 | -4.56142e-05 | -0.000227968 | -0.000447491 | -0.000617867 | 4.64464e-07 | 4.56142e-05 | 0.000227968 | 0.000447491 | 0.000617867 |  | -0.0007308826 | -0.001496538 | 0.0314552 | 0.00136651 | 0.0006984258 |  |  |  | -0.001426132 | -0.2867794 | 30.12496 | 2.568959 | 1.812907 |  | 0.01175223 | 121.3198 | 4.038805 | 2.15423 | 1.360273 | -35 | [6 empty] | -35 | 0.01175223 | 121.3198 | 4.038805 | 2.568959 | 1.812907
-36 | -6.452e-12 | -2e-15 | -6.452e-12 | -4.65391e-07 | -4.56331e-05 | -0.000230551 | -0.00045735 | -0.000633822 | 4.65391e-07 | 4.56331e-05 | 0.000230551 | 0.00045735 | 0.000633822 |  | -0.0007016065 | -0.001417836 | 0.06802922 | 0.001361101 | 0.0006874272 |  |  |  | -0.00137174 | -0.2718103 | 65.89047 | 2.615165 | 1.830434 |  | 0.01177569 | 121.3701 | 4.084567 | 2.201692 | 1.395399 | -36 | [6 empty] | -36 | 0.01177569 | 121.3701 | 4.084567 | 2.615165 | 1.830434
-37 | -6.619e-12 | 2.5e-14 | -6.619e-12 | -4.64544e-07 | -4.56498e-05 | -0.000232988 | -0.000466483 | -0.000649635 | 4.64544e-07 | 4.56498e-05 | 0.000232988 | 0.000466483 | 0.000649635 |  | -0.0006741306 | -0.001345185 | -0.2948016 | 0.001357574 | 0.0006772279 |  |  |  | -0.001315622 | -0.257977 | -288.5516 | 2.660477 | 1.848265 |  | 0.01175426 | 121.4145 | 4.127742 | 2.245658 | 1.430213 | -37 | [6 empty] | -37 | 0.01175426 | 121.4145 | 4.127742 | 2.660477 | 1.848265
-38 | -7.361e-12 | 2.4e-14 | -7.361e-12 | -4.64007e-07 | -4.56563e-05 | -0.000235171 | -0.000475537 | -0.000665264 | 4.64007e-07 | 4.56563e-05 | 0.000235171 | 0.000475537 | 0.000665264 |  | -0.000648305 | -0.001277982 | -0.04447649 | 0.001355902 | 0.0006677724 |  |  |  | -0.001263758 | -0.2451238 | -43.94145 | 2.708775 | 1.866305 |  | 0.01174067 | 121.4318 | 4.166418 | 2.289244 | 1.464621 | -38 | [6 empty] | -38 | 0.01174067 | 121.4318 | 4.166418 | 2.708775 | 1.866305
-39 | -7.652e-12 | -2e-15 | -7.652e-12 | -4.63215e-07 | -4.56709e-05 | -0.000237259 | -0.000484246 | -0.000680569 | 4.63215e-07 | 4.56709e-05 | 0.000237259 | 0.000484246 | 0.000680569 |  | -0.0006239956 | -0.001215694 | -0.0234877 | 0.001356071 | 0.0006590114 |  |  |  | -0.001214295 | -0.2332512 | -23.41118 | 2.758726 | 1.884192 |  | 0.01172063 | 121.4706 | 4.20341 | 2.331169 | 1.498316 | -39 | [6 empty] | -39 | 0.01172063 | 121.4706 | 4.20341 | 2.758726 | 1.884192
-40 | -8.134e-12 | 1.2e-14 | -8.134e-12 | -4.63677e-07 | -4.56747e-05 | -0.000239075 | -0.000492693 | -0.000695606 | 4.63677e-07 | 4.56747e-05 | 0.000239075 | 0.000492693 | 0.000695606 |  | -0.0006010818 | -0.001157853 | -0.01570669 | 0.001358081 | 0.0006509006 |  |  |  | -0.001170872 | -0.2221721 | -15.77535 | 2.81101 | 1.902121 |  | 0.01173232 | 121.4807 | 4.235583 | 2.371834 | 1.531421 | -40 | [6 empty] | -40 | 0.01173232 | 121.4807 | 4.235583 | 2.81101 | 1.902121
-41 | -8.651e-12 | 2.7e-14 | -8.651e-12 | -4.62645e-07 | -4.56829e-05 | -0.000240765 | -0.000500629 | -0.000710203 | 4.62645e-07 | 4.56829e-05 | 0.000240765 | 0.000500629 | 0.000710203 |  | -0.0005794552 | -0.001104047 | -0.01166061 | 0.00136195 | 0.0006434008 |  |  |  | -0.001126232 | -0.2118855 | -11.79437 | 2.864425 | 1.91966 |  | 0.01170621 | 121.5025 | 4.265524 | 2.410038 | 1.563557 | -41 | [6 empty] | -41 | 0.01170621 | 121.5025 | 4.265524 | 2.864425 | 1.91966
-42 | -1.0387e-11 | 2.8e-14 | -1.0387e-11 | -4.62714e-07 | -4.56648e-05 | -0.000242274 | -0.000508231 | -0.000724453 | 4.62714e-07 | 4.56648e-05 | 0.000242274 | 0.000508231 | 0.000724453 |  | -0.0005590182 | -0.001053907 | -0.009186912 | 0.001367709 | 0.0006364767 |  |  |  | -0.001086673 | -0.2021827 | -9.350535 | 2.920217 | 1.937104 |  | 0.01170795 | 121.4544 | 4.292258 | 2.446634 | 1.594929 | -42 | [6 empty] | -42 | 0.01170795 | 121.4544 | 4.292258 | 2.446634 | 1.937104
-43 | -1.3615e-11 | 1e-14 | -1.3615e-11 | -4.6265e-07 | -4.5664e-05 | -0.000243622 | -0.00051546 | -0.000738072 | 4.6265e-07 | 4.5664e-05 | 0.000243622 | 0.00051546 | 0.000738072 |  | -0.0005396822 | -0.001007108 | -0.007522067 | 0.001375406 | 0.0006300968 |  |  |  | -0.00104894 | -0.1932013 | -7.698637 | 2.978421 | 1.953737 |  | 0.01170633 | 121.4523 | 4.31614 | 2.481434 | 1.624912 | -43 | [6 empty] | -43 | 0.01170633 | 121.4523 | 4.31614 | 2.481434 | 1.953737
-44 | -4.1767e-11 | 2.4e-14 | -4.1767e-11 | -4.61464e-07 | -4.56343e-05 | -0.000244839 | -0.000522467 | -0.000751974 | 4.61464e-07 | 4.56343e-05 | 0.000244839 | 0.000522467 | 0.000751974 |  | -0.0005213672 | -0.0009633597 | -0.006327758 | 0.001385107 | 0.0006242329 |  |  |  | -0.001010745 | -0.1846886 | -6.508645 | 3.0402 | 1.972012 |  | 0.01167632 | 121.3733 | 4.337701 | 2.515166 | 1.655518 | -44 | [6 empty] | -44 | 0.01167632 | 121.3733 | 4.337701 | 2.515166 | 1.972012
-45 | -1.2995e-11 | -2e-15 | -1.2995e-11 | -4.60796e-07 | -4.56202e-05 | -0.000245875 | -0.000529182 | -0.000765431 | 4.60796e-07 | 4.56202e-05 | 0.000245875 | 0.000529182 | 0.000765431 |  | -0.0005040004 | -0.0009224024 | -0.005431077 | 0.001396893 | 0.00061886 |  |  |  | -0.0009756626 | -0.1767819 | -5.609969 | 3.105477 | 1.990025 |  | 0.01165942 | 121.3358 | 4.356056 | 2.547492 | 1.685145 | -45 | [6 empty] | -45 | 0.01165942 | 121.3358 | 4.356056 | 2.547492 | 1.990025
-46 | -1.476e-11 | 2.6e-14 | -1.476e-11 | -4.60524e-07 | -4.55736e-05 | -0.000246771 | -0.000535693 | -0.000778383 | 4.60524e-07 | 4.55736e-05 | 0.000246771 | 0.000535693 | 0.000778383 |  | -0.0004875154 | -0.0008840035 | -0.004734462 | 0.001410869 | 0.0006139554 |  |  |  | -0.0009431934 | -0.1692495 | -4.90823 | 3.17514 | 2.007661 |  | 0.01165254 | 121.2118 | 4.37193 | 2.578836 | 1.71366 | -46 | [6 empty] | -46 | 0.01165254 | 121.2118 | 4.37193 | 2.578836 | 2.007661
-47 | -1.5322e-11 | 6e-15 | -1.5322e-11 | -4.60966e-07 | -4.55758e-05 | -0.000247692 | -0.000541798 | -0.000790525 | 4.60966e-07 | 4.55758e-05 | 0.000247692 | 0.000541798 | 0.000790525 |  | -0.0004718519 | -0.0008479543 | -0.0041787 | 0.001427162 | 0.0006094993 |  |  |  | -0.0009137655 | -0.1623554 | -4.348237 | 3.248411 | 2.024179 |  | 0.01166372 | 121.2177 | 4.388247 | 2.608226 | 1.740391 | -47 | [6 empty] | -47 | 0.01166372 | 121.2177 | 4.388247 | 2.608226 | 2.024179
-48 | -2.0962e-11 | 5e-15 | -2.0962e-11 | -4.6056e-07 | -4.55661e-05 | -0.000248341 | -0.000547518 | -0.000802807 | 4.6056e-07 | 4.55661e-05 | 0.000248341 | 0.000547518 | 0.000802807 |  | -0.0004569547 | -0.0008140667 | -0.003725774 | 0.001445924 | 0.0006054737 |  |  |  | -0.0008841369 | -0.1558339 | -3.887095 | 3.32586 | 2.042051 |  | 0.01165345 | 121.1919 | 4.399745 | 2.635762 | 1.767431 | -48 | [6 empty] | -48 | 0.01165345 | 121.1919 | 4.399745 | 2.635762 | 2.042051
-49 | -2.4603e-11 | 2.5e-14 | -2.4603e-11 | -4.59638e-07 | -4.55499e-05 | -0.000249032 | -0.000553028 | -0.000814487 | 4.59638e-07 | 4.55499e-05 | 0.000249032 | 0.000553028 | 0.000814487 |  | -0.0004427733 | -0.0007821713 | -0.003350171 | 0.001467335 | 0.000601863 |  |  |  | -0.0008549829 | -0.1496751 | -3.504953 | 3.409074 | 2.059406 |  | 0.01163012 | 121.1488 | 4.411987 | 2.662287 | 1.793145 | -49 | [6 empty] | -49 | 0.01163012 | 121.1488 | 4.411987 | 2.662287 | 2.059406
-50 | -2.6773e-11 | 1.9e-14 | -2.6773e-11 | -4.59735e-07 | -4.55299e-05 | -0.000249529 | -0.000558075 | -0.000826129 | 4.59735e-07 | 4.55299e-05 | 0.000249529 | 0.000558075 | 0.000826129 |  | -0.0004292612 | -0.000752115 | -0.003034128 | 0.001491611 | 0.0005986532 |  |  |  | -0.0008290664 | -0.1438603 | -3.180644 | 3.497102 | 2.077702 |  | 0.01163257 | 121.0956 | 4.420792 | 2.686584 | 1.818775 | -50 | [6 empty] | -50 | 0.01163257 | 121.0956 | 4.420792 | 2.686584 | 2.077702
-51 | -5.9898e-11 | -1e-15 | -5.9898e-11 | -4.59659e-07 | -4.5494e-05 | -0.000249977 | -0.000562892 | -0.000837375 | 4.59659e-07 | 4.5494e-05 | 0.000249977 | 0.000562892 | 0.000837375 |  | -0.000416376 | -0.0007237589 | -0.002764909 | 0.001519008 | 0.0005958324 |  |  |  | -0.0008040472 | -0.1383274 | -2.903628 | 3.592074 | 2.096062 |  | 0.01163065 | 121.0001 | 4.428729 | 2.709773 | 1.843534 | -51 | [6 empty] | -51 | 0.01163065 | 121.0001 | 4.428729 | 2.709773 | 2.096062
-52 | -6.3754e-11 | 3.7e-14 | -6.3754e-11 | -4.59017e-07 | -4.54853e-05 | -0.000250423 | -0.000567515 | -0.000847789 | 4.59017e-07 | 4.54853e-05 | 0.000250423 | 0.000567515 | 0.000847789 |  | -0.0004040784 | -0.0006969771 | -0.002533138 | 0.001549828 | 0.0005933899 |  |  |  | -0.00077921 | -0.1331833 | -2.664975 | 3.695057 | 2.113431 |  | 0.01161441 | 120.977 | 4.43663 | 2.732028 | 1.866461 | -52 | [6 empty] | -52 | 0.01161441 | 120.977 | 4.43663 | 2.732028 | 2.113431
-53 | -4.7548e-11 | 8e-15 | -4.7548e-11 | -4.58745e-07 | -4.547e-05 | -0.000250758 | -0.000571684 | -0.000858095 | 4.58745e-07 | 4.547e-05 | 0.000250758 | 0.000571684 | 0.000858095 |  | -0.0003923324 | -0.0006716553 | -0.002331769 | 0.001584432 | 0.0005913167 |  |  |  | -0.0007561112 | -0.1283014 | -2.456408 | 3.805307 | 2.131649 |  | 0.01160752 | 120.9363 | 4.442565 | 2.752098 | 1.889151 | -53 | [6 empty] | -53 | 0.01160752 | 120.9363 | 4.442565 | 2.752098 | 2.131649
-54 | -4.6937e-11 | 3.5e-14 | -4.6937e-11 | -4.59057e-07 | -4.54628e-05 | -0.000251055 | -0.000575756 | -0.000868222 | 4.59057e-07 | 4.54628e-05 | 0.000251055 | 0.000575756 | 0.000868222 |  | -0.0003811047 | -0.0006476891 | -0.002155402 | 0.001623247 | 0.0005896055 |  |  |  | -0.0007349725 | -0.1237038 | -2.273302 | 3.926297 | 2.150564 |  | 0.01161542 | 120.9171 | 4.447827 | 2.7717 | 1.911446 | -54 | [6 empty] | -54 | 0.01161542 | 120.9171 | 4.447827 | 2.7717 | 2.150564
-55 | -9.5246e-11 | 3.5e-14 | -9.5246e-11 | -4.57575e-07 | -4.54226e-05 | -0.000251315 | -0.000579314 | -0.000877879 | 4.57575e-07 | 4.54226e-05 | 0.000251315 | 0.000579314 | 0.000877879 |  | -0.0003703646 | -0.0006249835 | -0.001999831 | 0.001666784 | 0.0005882499 |  |  |  | -0.0007119538 | -0.1192616 | -2.111406 | 4.056519 | 2.169485 |  | 0.01157792 | 120.8102 | 4.452434 | 2.788829 | 1.932706 | -55 | [6 empty] | -55 | 0.01157792 | 120.8102 | 4.452434 | 2.788829 | 2.169485
-56 | -8.2993e-11 | -2e-15 | -8.2993e-11 | -4.58159e-07 | -4.53977e-05 | -0.000251597 | -0.000582778 | -0.000887207 | 4.58159e-07 | 4.53977e-05 | 0.000251597 | 0.000582778 | 0.000887207 |  | -0.0003600835 | -0.0006034515 | -0.001861733 | 0.00171566 | 0.0005872453 |  |  |  | -0.0006930738 | -0.1150897 | -1.967809 | 4.200438 | 2.188793 |  | 0.0115927 | 120.744 | 4.45743 | 2.805504 | 1.953243 | -56 | [6 empty] | -56 | 0.0115927 | 120.744 | 4.45743 | 2.805504 | 2.188793
-57 | -3.9233e-11 | 1.6e-14 | -3.9233e-11 | -4.56817e-07 | -4.53681e-05 | -0.000251733 | -0.000585903 | -0.000896027 | 4.56817e-07 | 4.53681e-05 | 0.000251733 | 0.000585903 | 0.000896027 |  | -0.000350235 | -0.0005830137 | -0.001738448 | 0.001770619 | 0.0005865879 |  |  |  | -0.0006721434 | -0.1111193 | -1.838493 | 4.358238 | 2.208078 |  | 0.01155874 | 120.6653 | 4.459839 | 2.820548 | 1.97266 | -57 | [6 empty] | -57 | 0.01155874 | 120.6653 | 4.459839 | 2.820548 | 2.208078
-58 | -6.2408e-11 | -1.3e-14 | -6.2408e-11 | -4.56499e-07 | -4.53548e-05 | -0.000251883 | -0.000588979 | -0.000904744 | 4.56499e-07 | 4.53548e-05 | 0.000251883 | 0.000588979 | 0.000904744 |  | -0.0003407948 | -0.000563597 | -0.001627823 | 0.001832567 | 0.0005862755 |  |  |  | -0.0006535711 | -0.1073871 | -1.722528 | 4.5344 | 2.228372 |  | 0.01155069 | 120.6299 | 4.462497 | 2.835356 | 1.991851 | -58 | [6 empty] | -58 | 0.01155069 | 120.6299 | 4.462497 | 2.835356 | 2.228372
-59 | -6.8497e-11 | 4.2e-14 | -6.8497e-11 | -4.56959e-07 | -4.54052e-05 | -0.000252068 | -0.000591725 | -0.000912851 | 4.56959e-07 | 4.54052e-05 | 0.000252068 | 0.000591725 | 0.000912851 |  | -0.00033174 | -0.0005451347 | -0.001528096 | 0.00190262 | 0.000586307 |  |  |  | -0.0006368471 | -0.1039847 | -1.618186 | 4.729684 | 2.24846 |  | 0.01156233 | 120.7639 | 4.465774 | 2.848575 | 2.009699 | -59 | [6 empty] | -59 | 0.01156233 | 120.7639 | 4.465774 | 2.848575 | 2.24846
-60 | -5.3109e-11 | 2.8e-14 | -5.3109e-11 | -4.56772e-07 | -4.54309e-05 | -0.000252084 | -0.000594213 | -0.000921077 | 4.56772e-07 | 4.54309e-05 | 0.000252084 | 0.000594213 | 0.000921077 |  | -0.0003230495 | -0.0005275651 | -0.001437813 | 0.001982163 | 0.0005866826 |  |  |  | -0.0006199101 | -0.1006903 | -1.522677 | 4.948137 | 2.270174 |  | 0.0115576 | 120.8323 | 4.466058 | 2.860553 | 2.027809 | -60 | [6 empty] | -60 | 0.0115576 | 120.8323 | 4.466058 | 2.860553 | 2.270174
-61 | -5.9083e-11 | -7e-15 | -5.9083e-11 | -4.55767e-07 | -4.5421e-05 | -0.000252153 | -0.00059662 | -0.000928788 | 4.55767e-07 | 4.5421e-05 | 0.000252153 | 0.00059662 | 0.000928788 |  | -0.0003147037 | -0.0005108316 | -0.001355762 | 0.002072936 | 0.0005874034 |  |  |  | -0.0006025663 | -0.09747529 | -1.436177 | 5.195697 | 2.291992 |  | 0.01153217 | 120.806 | 4.46728 | 2.87214 | 2.044786 | -61 | [6 empty] | -61 | 0.01153217 | 120.806 | 4.46728 | 2.87214 | 2.291992
-62 | -1.07563e-10 | -2e-15 | -1.07563e-10 | -4.54727e-07 | -4.53988e-05 | -0.000252228 | -0.000598671 | -0.000936453 | 4.54727e-07 | 4.53988e-05 | 0.000252228 | 0.000598671 | 0.000936453 |  | -0.0003066841 | -0.0004948819 | -0.001280928 | 0.002177151 | 0.0005884721 |  |  |  | -0.0005858712 | -0.09438567 | -1.357307 | 5.475665 | 2.315112 |  | 0.01150586 | 120.7469 | 4.468609 | 2.882014 | 2.061661 | -62 | [6 empty] | -62 | 0.01150586 | 120.7469 | 4.468609 | 2.882014 | 2.061661
-63 | -5.8505e-11 | 3.5e-14 | -5.8505e-11 | -4.5445e-07 | -4.53441e-05 | -0.000252332 | -0.000600573 | -0.000943259 | 4.5445e-07 | 4.53441e-05 | 0.000252332 | 0.000600573 | 0.000943259 |  | -0.0002989737 | -0.0004796679 | -0.001212451 | 0.002297666 | 0.0005898925 |  |  |  | -0.0005707938 | -0.09137377 | -1.285276 | 5.797127 | 2.337566 |  | 0.01149885 | 120.6014 | 4.470451 | 2.89117 | 2.076645 | -63 | [6 empty] | -63 | 0.01149885 | 120.6014 | 4.470451 | 2.89117 | 2.076645
-64 | -7.561e-11 | 1.2e-14 | -7.561e-11 | -4.54295e-07 | -4.53501e-05 | -0.000252389 | -0.000602297 | -0.000949765 | 4.54295e-07 | 4.53501e-05 | 0.000252389 | 0.000602297 | 0.000949765 |  | -0.0002915565 | -0.000465145 | -0.0011496 | 0.002438236 | 0.0005916696 |  |  |  | -0.0005564431 | -0.08861897 | -1.218926 | 6.169452 | 2.36078 |  | 0.01149493 | 120.6174 | 4.471461 | 2.899469 | 2.090968 | -64 | [6 empty] | -64 | 0.01149493 | 120.6174 | 4.471461 | 2.899469 | 2.090968
-65 | -2.73181e-10 | 1.8e-14 | -2.73181e-10 | -4.53624e-07 | -4.53159e-05 | -0.000252434 | -0.000603768 | -0.000956224 | 4.53624e-07 | 4.53159e-05 | 0.000252434 | 0.000603768 | 0.000956224 |  | -0.0002844174 | -0.0004512719 | -0.001091752 | 0.002603889 | 0.0005938098 |  |  |  | -0.0005420163 | -0.08591104 | -1.157796 | 6.604695 | 2.385433 |  | 0.01147795 | 120.5264 | 4.472258 | 2.906551 | 2.105188 | -65 | [6 empty] | -65 | 0.01147795 | 120.5264 | 4.472258 | 2.906551 | 2.105188
-66 | -2.48988e-10 | -1e-15 | -2.48988e-10 | -4.53526e-07 | -4.53091e-05 | -0.000252477 | -0.000605387 | -0.000962038 | 4.53526e-07 | 4.53091e-05 | 0.000252477 | 0.000605387 | 0.000962038 |  | -0.0002775426 | -0.0004380104 | -0.001038367 | 0.002801519 | 0.000596321 |  |  |  | -0.0005288006 | -0.08337387 | -1.101369 | 7.125032 | 2.410085 |  | 0.01147547 | 120.5083 | 4.47302 | 2.914345 | 2.117988 | -66 | [6 empty] | -66 | 0.01147547 | 120.5083 | 4.47302 | 2.914345 | 2.117988
-67 | -1.45568e-10 | -4e-15 | -1.45568e-10 | -4.53344e-07 | -4.52877e-05 | -0.0002525 | -0.000606482 | -0.000967832 | 4.53344e-07 | 4.52877e-05 | 0.0002525 | 0.000606482 | 0.000967832 |  | -0.0002709188 | -0.0004253251 | -0.0009889803 | 0.003040831 | 0.0005992123 |  |  |  | -0.0005159733 | -0.08092104 | -1.049081 | 7.747655 | 2.436357 |  | 0.01147086 | 120.4514 | 4.473428 | 2.919616 | 2.130744 | -67 | [6 empty] | -67 | 0.01147086 | 120.4514 | 4.473428 | 2.919616 | 2.130744
-68 | -2.0818e-10 | 8e-15 | -2.0818e-10 | -4.53884e-07 | -4.52589e-05 | -0.00025254 | -0.000607836 | -0.000973168 | 4.53884e-07 | 4.52589e-05 | 0.00025254 | 0.000607836 | 0.000973168 |  | -0.0002645339 | -0.0004131832 | -0.0009431879 | 0.003335937 | 0.0006024946 |  |  |  | -0.000504413 | -0.07856095 | -1.000665 | 8.518525 | 2.463208 |  | 0.01148453 | 120.3748 | 4.474136 | 2.926134 | 2.142491 | -68 | [6 empty] | -68 | 0.01148453 | 120.3748 | 4.474136 | 2.926134 | 2.142491
-69 | -2.23845e-10 | 8e-15 | -2.23845e-10 | -4.53614e-07 | -4.52365e-05 | -0.000252548 | -0.000608751 | -0.00097838 | 4.53614e-07 | 4.52365e-05 | 0.000252548 | 0.000608751 | 0.00097838 |  | -0.0002583762 | -0.0004015539 | -0.0009006365 | 0.003708179 | 0.0006061803 |  |  |  | -0.0004923785 | -0.07631202 | -0.9555504 | 9.483321 | 2.491549 |  | 0.0114777 | 120.3152 | 4.474278 | 2.930539 | 2.153966 | -69 | [6 empty] | -69 | 0.0114777 | 120.3152 | 4.474278 | 2.930539 | 2.153966
-70 | -1.05099e-10 | 2.4e-14 | -1.05099e-10 | -4.53127e-07 | -4.52265e-05 | -0.000252611 | -0.000609602 | -0.000983358 | 4.53127e-07 | 4.52265e-05 | 0.000252611 | 0.000609602 | 0.000983358 |  | -0.0002524349 | -0.0003904088 | -0.0008610168 | 0.004191422 | 0.0006102836 |  |  |  | -0.0004805399 | -0.07417759 | -0.9137429 | 10.73416 | 2.521178 |  | 0.01146537 | 120.2886 | 4.475394 | 2.934636 | 2.164925 | -70 | [6 empty] | -70 | 0.01146537 | 120.2886 | 4.475394 | 2.934636 | 2.164925
-71 | -1.37825e-10 | 1.5e-14 | -1.37825e-10 | -4.53192e-07 | -4.54691e-05 | -0.000252605 | -0.000610269 | -0.000988135 | 4.53192e-07 | 4.54691e-05 | 0.000252605 | 0.000610269 | 0.000988135 |  | -0.0002466998 | -0.0003797215 | -0.0008240564 | 0.00484283 | 0.0006148206 |  |  |  | -0.0004696899 | -0.072534 | -0.8744984 | 12.41597 | 2.552259 |  | 0.01146702 | 120.9339 | 4.475288 | 2.937847 | 2.175442 | -71 | [6 empty] | -71 | 0.01146702 | 120.9339 | 4.475288 | 2.937847 | 2.175442
-72 | -9.7702e-11 | 1e-14 | -9.7702e-11 | -4.52911e-07 | -4.53838e-05 | -0.000252596 | -0.000610962 | -0.000992296 | 4.52911e-07 | 4.53838e-05 | 0.000252596 | 0.000610962 | 0.000992296 |  | -0.0002411614 | -0.0003694671 | -0.0007895147 | 0.005767042 | 0.0006198094 |  |  |  | -0.0004588606 | -0.07044283 | -0.8378125 | 14.80224 | 2.583804 |  | 0.01145991 | 120.707 | 4.475128 | 2.941183 | 2.184603 | -72 | [6 empty] | -72 | 0.01145991 | 120.707 | 4.475128 | 2.941183 | 2.184603
-73 | -1.11449e-10 | 3e-14 | -1.11449e-10 | -4.52383e-07 | -4.53512e-05 | -0.00025254 | -0.000611482 | -0.00099606 | 4.52383e-07 | 4.53512e-05 | 0.00025254 | 0.000611482 | 0.00099606 |  | -0.0002358105 | -0.0003596226 | -0.0007571785 | 0.007178367 | 0.0006252706 |  |  |  | -0.0004481564 | -0.06851662 | -0.80332 | 18.44036 | 2.616457 |  | 0.01144655 | 120.6203 | 4.474136 | 2.943686 | 2.192889 | -73 | [6 empty] | -73 | 0.01144655 | 120.6203 | 4.474136 | 2.943686 | 2.192889
-74 | -1.13999e-10 | 2.4e-14 | -1.13999e-10 | -4.52204e-07 | -4.53007e-05 | -0.000252624 | -0.000612215 | -0.000999961 | 4.52204e-07 | 4.53007e-05 | 0.000252624 | 0.000612215 | 0.000999961 |  | -0.0002306388 | -0.0003501665 | -0.0007268582 | 0.009595476 | 0.0006312271 |  |  |  | -0.0004381541 | -0.06664071 | -0.7714085 | 24.67917 | 2.651727 |  | 0.01144202 | 120.486 | 4.475625 | 2.947215 | 2.201478 | -74 | [6 empty] | -74 | 0.01144202 | 120.486 | 4.475625 | 2.947215 | 2.201478
-75 | -8.7283e-11 | 1e-15 | -8.7283e-11 | -4.52567e-07 | -4.52801e-05 | -0.000252672 | -0.000612857 | -0.001003628 | 4.52567e-07 | 4.52801e-05 | 0.000252672 | 0.000612857 | 0.001003628 |  | -0.0002256381 | -0.0003410786 | -0.0006983845 | 0.01467909 | 0.0006377046 |  |  |  | -0.0004289981 | -0.06488165 | -0.7413305 | 37.79362 | 2.688763 |  | 0.0114512 | 120.4312 | 4.476475 | 2.950305 | 2.209551 | -75 | [6 empty] | -75 | 0.0114512 | 120.4312 | 4.476475 | 2.950305 | 2.209551
-76 | -1.08547e-10 | 2.1e-14 | -1.08547e-10 | -4.51625e-07 | -4.52429e-05 | -0.000252646 | -0.00061298 | -0.001006428 | 4.51625e-07 | 4.52429e-05 | 0.000252646 | 0.00061298 | 0.001006428 |  | -0.0002208009 | -0.0003323399 | -0.0006716063 | 0.03222437 | 0.0006447318 |  |  |  | -0.0004189275 | -0.06316741 | -0.7128322 | 82.98332 | 2.725976 |  | 0.01142737 | 120.3323 | 4.476014 | 2.950897 | 2.215715 | -76 | [6 empty] | -76 | 0.01142737 | 120.3323 | 4.476014 | 2.950897 | 2.215715
-77 | -4.19115e-10 | 3.3e-14 | -4.19115e-10 | -4.52724e-07 | -4.52305e-05 | -0.000252594 | -0.000613423 | -0.001009806 | 4.52724e-07 | 4.52305e-05 | 0.000252594 | 0.000613423 | 0.001009806 |  | -0.00021612 | -0.0003239329 | -0.0006463877 | -0.1416579 | 0.0006523409 |  |  |  | -0.0004110443 | -0.06155262 | -0.6859243 | -365.0572 | 2.767405 |  | 0.01145518 | 120.2993 | 4.475093 | 2.95303 | 2.223152 | -77 | [6 empty] | -77 | 0.01145518 | 120.2993 | 4.475093 | 2.95303 | 2.223152
-78 | -1.5071e-10 | 6e-15 | -1.5071e-10 | -4.52904e-07 | -4.52186e-05 | -0.000252672 | -0.000613774 | -0.001012854 | 4.52904e-07 | 4.52186e-05 | 0.000252672 | 0.000613774 | 0.001012854 |  | -0.0002115887 | -0.0003158409 | -0.0006226065 | -0.02166803 | 0.0006605678 |  |  |  | -0.000402586 | -0.05999922 | -0.6608926 | -55.87121 | 2.810764 |  | 0.01145973 | 120.2676 | 4.476475 | 2.95472 | 2.229862 | -78 | [6 empty] | -78 | 0.01145973 | 120.2676 | 4.476475 | 2.95472 | 2.229862
-79 | -1.38527e-10 | 3.1e-14 | -1.38527e-10 | -4.51641e-07 | -4.52031e-05 | -0.00025269 | -0.000614269 | -0.001015102 | 4.51641e-07 | 4.52031e-05 | 0.00025269 | 0.000614269 | 0.001015102 |  | -0.0002072005 | -0.0003080484 | -0.0006001527 | -0.0115952 | 0.0006694528 |  |  |  | -0.0003931374 | -0.05849886 | -0.6371034 | -29.92243 | 2.854892 |  | 0.01142777 | 120.2264 | 4.476794 | 2.957103 | 2.234811 | -79 | [6 empty] | -79 | 0.01142777 | 120.2264 | 4.476794 | 2.957103 | 2.234811
-80 | -1.26594e-10 | 1.5e-14 | -1.26594e-10 | -4.51502e-07 | -4.5186e-05 | -0.000252612 | -0.000614535 | -0.001017385 | 4.51502e-07 | 4.5186e-05 | 0.000252612 | 0.000614535 | 0.001017385 |  | -0.0002029495 | -0.0003005409 | -0.0005789267 | -0.007853344 | 0.0006790407 |  |  |  | -0.0003849531 | -0.05705157 | -0.6143809 | -20.27502 | 2.902293 |  | 0.01142426 | 120.1809 | 4.475412 | 2.958383 | 2.239838 | -80 | [6 empty] | -80 | 0.01142426 | 120.1809 | 4.475412 | 2.958383 | 2.239838
-81 | -1.6011e-10 | 3.6e-14 | -1.6011e-10 | -4.51863e-07 | -4.51635e-05 | -0.000252618 | -0.000614916 | -0.001019797 | 4.51863e-07 | 4.51635e-05 | 0.000252618 | 0.000614916 | 0.001019797 |  | -0.0001988298 | -0.0002933045 | -0.0005588384 | -0.005902283 | 0.0006893823 |  |  |  | -0.0003774405 | -0.05565016 | -0.5930765 | -15.2474 | 2.953479 |  | 0.01143339 | 120.1211 | 4.475518 | 2.960217 | 2.245148 | -81 | [6 empty] | -81 | 0.01143339 | 120.1211 | 4.475518 | 2.960217 | 2.245148
-82 | -1.59978e-10 | 1.3e-14 | -1.59978e-10 | -4.51876e-07 | -4.51793e-05 | -0.000252552 | -0.000615089 | -0.001021882 | 4.51876e-07 | 4.51793e-05 | 0.000252552 | 0.000615089 | 0.001021882 |  | -0.0001948362 | -0.0002863264 | -0.0005398059 | -0.004705491 | 0.0007005341 |  |  |  | -0.0003698699 | -0.05434518 | -0.5727282 | -12.15915 | 3.007393 |  | 0.01143372 | 120.1631 | 4.474349 | 2.96105 | 2.249738 | -82 | [6 empty] | -82 | 0.01143372 | 120.1631 | 4.474349 | 2.96105 | 2.249738
-83 | -1.1496e-10 | -8e-15 | -1.1496e-10 | -4.51619e-07 | -4.52278e-05 | -0.00025247 | -0.000615354 | -0.001023289 | 4.51619e-07 | 4.52278e-05 | 0.00025247 | 0.000615354 | 0.001023289 |  | -0.0001909633 | -0.0002795944 | -0.0005217547 | -0.003896974 | 0.00071256 |  |  |  | -0.0003623115 | -0.05312441 | -0.5533964 | -10.07425 | 3.063232 |  | 0.01142722 | 120.2921 | 4.472896 | 2.962326 | 2.252836 | -83 | [6 empty] | -83 | 0.01142722 | 120.2921 | 4.472896 | 2.962326 | 2.252836
-84 | -1.27677e-10 | 0 | -1.27677e-10 | -4.50316e-07 | -4.52002e-05 | -0.000252447 | -0.000615569 | -0.001024936 | 4.50316e-07 | 4.52002e-05 | 0.000252447 | 0.000615569 | 0.001024936 |  | -0.0001872063 | -0.0002730971 | -0.000504617 | -0.00331454 | 0.000725532 |  |  |  | -0.0003541587 | -0.05185822 | -0.5351706 | -8.571565 | 3.124017 |  | 0.01139425 | 120.2187 | 4.472489 | 2.963361 | 2.256462 | -84 | [6 empty] | -84 | 0.01139425 | 120.2187 | 4.472489 | 2.963361 | 2.256462
-85 | -1.51591e-10 | -3e-14 | -1.51591e-10 | -4.50813e-07 | -4.51997e-05 | -0.000252401 | -0.000615581 | -0.001026447 | 4.50813e-07 | 4.51997e-05 | 0.000252401 | 0.000615581 | 0.001026447 |  | -0.0001835606 | -0.0002668237 | -0.0004883307 | -0.002875276 | 0.0007395316 |  |  |  | -0.000347645 | -0.05066641 | -0.5178038 | -7.435752 | 3.188992 |  | 0.01140682 | 120.2174 | 4.471674 | 2.963419 | 2.259788 | -85 | [6 empty] | -85 | 0.01140682 | 120.2174 | 4.471674 | 2.963419 | 2.259788
-86 | -1.92639e-10 | 1.8e-14 | -1.92639e-10 | -4.50998e-07 | -4.51727e-05 | -0.000252394 | -0.000615725 | -0.001028025 | 4.50998e-07 | 4.51727e-05 | 0.000252394 | 0.000615725 | 0.001028025 |  | -0.0001800217 | -0.0002607641 | -0.0004728391 | -0.002532387 | 0.0007546511 |  |  |  | -0.0003410827 | -0.04948618 | -0.5013633 | -6.550538 | 3.259193 |  | 0.0114115 | 120.1456 | 4.47155 | 2.964112 | 2.263262 | -86 | [6 empty] | -86 | 0.0114115 | 120.1456 | 4.47155 | 2.964112 | 2.263262
-87 | -1.399e-10 | 1.5e-14 | -1.399e-10 | -4.51548e-07 | -4.51623e-05 | -0.000252319 | -0.000615901 | -0.001029276 | 4.51548e-07 | 4.51623e-05 | 0.000252319 | 0.000615901 | 0.001029276 |  | -0.0001765856 | -0.0002549085 | -0.0004580902 | -0.002257458 | 0.0007709958 |  |  |  | -0.0003349803 | -0.04836381 | -0.4855804 | -5.841048 | 3.333834 |  | 0.01142542 | 120.1179 | 4.470221 | 2.964959 | 2.266016 | -87 | [6 empty] | -87 | 0.01142542 | 120.1179 | 4.470221 | 2.964959 | 2.266016
-88 | -1.4908e-10 | 9e-15 | -1.4908e-10 | -4.51341e-07 | -4.51336e-05 | -0.000252378 | -0.000616208 | -0.001030516 | 4.51341e-07 | 4.51336e-05 | 0.000252378 | 0.000616208 | 0.001030516 |  | -0.0001732481 | -0.000249248 | -0.0004440364 | -0.002032241 | 0.0007886857 |  |  |  | -0.0003284986 | -0.0472598 | -0.4707932 | -5.260931 | 3.414435 |  | 0.01142018 | 120.0416 | 4.471266 | 2.966437 | 2.268746 | -88 | [6 empty] | -88 | 0.01142018 | 120.0416 | 4.471266 | 2.966437 | 2.268746
-89 | -1.24003e-10 | -4e-15 | -1.24003e-10 | -4.51185e-07 | -4.51365e-05 | -0.00025236 | -0.000616361 | -0.001031489 | 4.51185e-07 | 4.51365e-05 | 0.00025236 | 0.000616361 | 0.001031489 |  | -0.0001700056 | -0.000243774 | -0.0004306337 | -0.001844476 | 0.0008078585 |  |  |  | -0.0003222389 | -0.04622485 | -0.4565503 | -4.776044 | 3.500741 |  | 0.01141624 | 120.0493 | 4.470947 | 2.967174 | 2.270888 | -89 | [6 empty] | -89 | 0.01141624 | 120.0493 | 4.470947 | 2.967174 | 2.270888
-90 | -2.74758e-10 | 1.2e-14 | -2.74758e-10 | -4.51121e-07 | -4.51031e-05 | -0.00025239 | -0.000616507 | -0.001032418 | 4.51121e-07 | 4.51031e-05 | 0.00025239 | 0.000616507 | 0.001032418 |  | -0.0001668543 | -0.0002384784 | -0.0004178417 | -0.001685627 | 0.0008286728 |  |  |  | -0.000316221 | -0.04518722 | -0.4430411 | -4.365757 | 3.594171 |  | 0.01141462 | 119.9604 | 4.471479 | 2.967876 | 2.272934 | -90 | [6 empty] | -90 | 0.01141462 | 119.9604 | 4.471479 | 2.967876 | 2.272934
-91 | -1.3119e-10 | 2.2e-14 | -1.3119e-10 | -4.50723e-07 | -4.51194e-05 | -0.000252391 | -0.000616506 | -0.001032979 | 4.50723e-07 | 4.51194e-05 | 0.000252391 | 0.000616506 | 0.001032979 |  | -0.000163791 | -0.0002333536 | -0.0004056231 | -0.001549564 | 0.0008513122 |  |  |  | -0.0003101414 | -0.04423213 | -0.4300874 | -4.01335 | 3.694371 |  | 0.01140455 | 120.0038 | 4.471497 | 2.967872 | 2.274169 | -91 | [6 empty] | -91 | 0.01140455 | 120.0038 | 4.471497 | 2.967872 | 2.274169
-92 | -1.521e-10 | 1.9e-14 | -1.521e-10 | -4.50551e-07 | -4.51103e-05 | -0.000252309 | -0.000616648 | -0.001033597 | 4.50551e-07 | 4.51103e-05 | 0.000252309 | 0.000616648 | 0.001033597 |  | -0.0001608122 | -0.0002283921 | -0.0003939436 | -0.001431774 | 0.00087599 |  |  |  | -0.0003043848 | -0.04328296 | -0.4175677 | -3.709128 | 3.803737 |  | 0.01140019 | 119.9796 | 4.470044 | 2.968555 | 2.275529 | -92 | [6 empty] | -92 | 0.01140019 | 119.9796 | 4.470044 | 2.968555 | 2.275529
-93 | -1.52383e-10 | 1.1e-14 | -1.52383e-10 | -4.50837e-07 | -4.5087e-05 | -0.000252295 | -0.000616656 | -0.001034092 | 4.50837e-07 | 4.5087e-05 | 0.000252295 | 0.000616656 | 0.001034092 |  | -0.0001579149 | -0.0002235873 | -0.0003827713 | -0.001328858 | 0.0009029558 |  |  |  | -0.0002990905 | -0.0423505 | -0.4057029 | -3.44256 | 3.922706 |  | 0.01140743 | 119.9176 | 4.469796 | 2.968594 | 2.276619 | -93 | [6 empty] | -93 | 0.01140743 | 119.9176 | 4.469796 | 2.968594 | 2.276619
-94 | -1.48807e-10 | 5e-15 | -1.48807e-10 | -4.49792e-07 | -4.50747e-05 | -0.000252296 | -0.000616847 | -0.001034638 | 4.49792e-07 | 4.50747e-05 | 0.000252296 | 0.000616847 | 0.001034638 |  | -0.000155096 | -0.0002189325 | -0.0003720767 | -0.001238209 | 0.0009325034 |  |  |  | -0.0002930708 | -0.04145751 | -0.3943692 | -3.208719 | 4.053209 |  | 0.01138099 | 119.8849 | 4.469813 | 2.969513 | 2.277821 | -94 | [6 empty] | -94 | 0.01138099 | 119.8849 | 4.469813 | 2.969513 | 2.277821
-95 | -1.09266e-10 | 6e-15 | -1.09266e-10 | -4.49938e-07 | -4.50284e-05 | -0.000252253 | -0.000616998 | -0.001035131 | 4.49938e-07 | 4.50284e-05 | 0.000252253 | 0.000616998 | 0.001035131 |  | -0.0001523529 | -0.0002144216 | -0.0003618325 | -0.001157797 | 0.0009649804 |  |  |  | -0.0002879807 | -0.04056161 | -0.3834459 | -3.00107 | 4.196371 |  | 0.01138468 | 119.7618 | 4.469052 | 2.97024 | 2.278907 | -95 | [6 empty] | -95 | 0.01138468 | 119.7618 | 4.469052 | 2.97024 | 2.278907
-96 | -1.082e-10 | 1.9e-14 | -1.082e-10 | -4.49505e-07 | -4.50162e-05 | -0.000252217 | -0.000617164 | -0.001036061 | 4.49505e-07 | 4.50162e-05 | 0.000252217 | 0.000617164 | 0.001036061 |  | -0.0001496826 | -0.0002100487 | -0.0003520134 | -0.001086011 | 0.001000802 |  |  |  | -0.0002826611 | -0.03972363 | -0.372987 | -2.815755 | 4.356057 |  | 0.01137373 | 119.7293 | 4.468414 | 2.971039 | 2.280954 | -96 | [6 empty] | -96 | 0.01137373 | 119.7293 | 4.468414 | 2.971039 | 2.280954
-97 | -2.67811e-10 | 1e-14 | -2.67811e-10 | -4.49842e-07 | -4.49839e-05 | -0.000252385 | -0.000617327 | -0.001036285 | 4.49842e-07 | 4.49839e-05 | 0.000252385 | 0.000617327 | 0.001036285 |  | -0.0001470828 | -0.0002058082 | -0.0003425957 | -0.001021562 | 0.001040467 |  |  |  | -0.0002779598 | -0.03889376 | -0.3632499 | -2.649356 | 4.52968 |  | 0.01138225 | 119.6434 | 4.47139 | 2.971824 | 2.281447 | -97 | [6 empty] | -97 | 0.01138225 | 119.6434 | 4.47139 | 2.971824 | 2.281447
-98 | -1.26192e-10 | -1.8e-14 | -1.26192e-10 | -4.49612e-07 | -4.49809e-05 | -0.000252317 | -0.000617245 | -0.001036588 | 4.49612e-07 | 4.49809e-05 | 0.000252317 | 0.000617245 | 0.001036588 |  | -0.0001445508 | -0.0002016949 | -0.0003335574 | -0.0009634055 | 0.00108458 |  |  |  | -0.0002730351 | -0.03811387 | -0.3535715 | -2.498198 | 4.72311 |  | 0.01137643 | 119.6354 | 4.470186 | 2.971429 | 2.282114 | -98 | [6 empty] | -98 | 0.01137643 | 119.6354 | 4.470186 | 2.971429 | 2.282114
-99 | -1.09812e-10 | 2.3e-14 | -1.09812e-10 | -4.49477e-07 | -4.49872e-05 | -0.00025222 | -0.000617444 | -0.001036969 | 4.49477e-07 | 4.49872e-05 | 0.00025222 | 0.000617444 | 0.001036969 |  | -0.0001420843 | -0.0001977036 | -0.0003248782 | -0.0009106836 | 0.001133885 |  |  |  | -0.0002682957 | -0.03736489 | -0.3442392 | -2.362247 | 4.939635 |  | 0.01137302 | 119.6522 | 4.468467 | 2.972387 | 2.282953 | -99
-100 | -7.74709e-10 | 1.8e-14 | -7.74709e-10 | -4.48783e-07 | -4.50232e-05 | -0.000252211 | -0.000617465 | -0.00103724 | 4.48783e-07 | 4.50232e-05 | 0.000252211 | 0.000617465 | 0.00103724 |  | -0.000139681 | -0.0001938297 | -0.0003165391 | -0.0008626878 | 0.001189298 |  |  |  | -0.0002633504 | -0.03666206 | -0.335391 | -2.237825 | 5.18239 |  | 0.01135546 | 119.7479 | 4.468308 | 2.972488 | 2.28355 | -100
-100 | -1.45508e-10 | 1.4e-14 | -1.45508e-10 | -4.48295e-07 | -4.50243e-05 | -0.00025219 | -0.000617267 | -0.001036872 | 4.48295e-07 | 4.50243e-05 | 0.00025219 | 0.000617267 | 0.001036872 |  | -0.000139681 | -0.0001938297 | -0.0003165391 | -0.0008626878 | 0.001189298 |  |  |  | -0.000263064 | -0.03666295 | -0.3353631 | -2.237107 | 5.180551 |  | 0.01134311 | 119.7509 | 4.467936 | 2.971535 | 2.28274 | -100
-99 | -4.1377e-11 | 6e-15 | -4.1377e-11 | -4.47696e-07 | -4.49828e-05 | -0.000251964 | -0.000616487 | -0.001035333 | 4.47696e-07 | 4.49828e-05 | 0.000251964 | 0.000616487 | 0.001035333 |  | -0.0001420843 | -0.0001977036 | -0.0003248782 | -0.0009106836 | 0.001133885 |  |  |  | -0.0002672326 | -0.03736124 | -0.3438898 | -2.358585 | 4.931842 |  | 0.01132795 | 119.6405 | 4.463932 | 2.96778 | 2.279351 | -99
-98 | -5.6024e-11 | 2.7e-14 | -5.6024e-11 | -4.4665e-07 | -4.49231e-05 | -0.000251763 | -0.000615892 | -0.001033717 | 4.4665e-07 | 4.49231e-05 | 0.000251763 | 0.000615892 | 0.001033717 |  | -0.0001445508 | -0.0002016949 | -0.0003335574 | -0.0009634055 | 0.00108458 |  |  |  | -0.0002712363 | -0.0380649 | -0.3527952 | -2.492722 | 4.710029 |  | 0.01130149 | 119.4817 | 4.460371 | 2.964916 | 2.275794 | -98
-97 | -1.457e-11 | 2.1e-14 | -1.457e-11 | -4.46665e-07 | -4.48744e-05 | -0.000251567 | -0.000615043 | -0.001031928 | 4.46665e-07 | 4.48744e-05 | 0.000251567 | 0.000615043 | 0.001031928 |  | -0.0001470828 | -0.0002058082 | -0.0003425957 | -0.001021562 | 0.001040467 |  |  |  | -0.0002759967 | -0.03879908 | -0.3620726 | -2.639553 | 4.510635 |  | 0.01130187 | 119.3522 | 4.456898 | 2.960829 | 2.271855 | -97
-96 | -1.0554e-11 | 4.2e-14 | -1.0554e-11 | -4.45954e-07 | -4.47913e-05 | -0.000251389 | -0.000614423 | -0.001030413 | 4.45954e-07 | 4.47913e-05 | 0.000251389 | 0.000614423 | 0.001030413 |  | -0.0001496826 | -0.0002100487 | -0.0003520134 | -0.001086011 | 0.001000802 |  |  |  | -0.0002804282 | -0.03952517 | -0.3717625 | -2.803249 | 4.33231 |  | 0.01128388 | 119.1312 | 4.453745 | 2.957844 | 2.26852 | -96
-95 | -7.448e-12 | 1.1e-14 | -7.448e-12 | -4.461e-07 | -4.47516e-05 | -0.000251036 | -0.000613604 | -0.001028378 | 4.461e-07 | 4.47516e-05 | 0.000251036 | 0.000613604 | 0.001028378 |  | -0.0001523529 | -0.0002144216 | -0.0003618325 | -0.001157797 | 0.0009649804 |  |  |  | -0.0002855242 | -0.04031227 | -0.3815959 | -2.984562 | 4.168995 |  | 0.01128757 | 119.0256 | 4.447491 | 2.953901 | 2.264039 | -95
-94 | -5.425e-12 | 1.8e-14 | -5.425e-12 | -4.44905e-07 | -4.47122e-05 | -0.000250779 | -0.000612788 | -0.001026273 | 4.44905e-07 | 4.47122e-05 | 0.000250779 | 0.000612788 | 0.001026273 |  | -0.000155096 | -0.0002189325 | -0.0003720767 | -0.001238209 | 0.0009325034 |  |  |  | -0.0002898866 | -0.0411241 | -0.3919979 | -3.187605 | 4.020439 |  | 0.01125733 | 118.9208 | 4.442937 | 2.949973 | 2.259405 | -94
-93 | -4.711e-12 | 8e-15 | -4.711e-12 | -4.44038e-07 | -4.46565e-05 | -0.000250597 | -0.000612123 | -0.001024133 | 4.44038e-07 | 4.46565e-05 | 0.000250597 | 0.000612123 | 0.001024133 |  | -0.0001579149 | -0.0002235873 | -0.0003827713 | -0.001328858 | 0.0009029558 |  |  |  | -0.00029458 | -0.04194613 | -0.4029724 | -3.417254 | 3.884928 |  | 0.0112354 | 118.7726 | 4.439713 | 2.946772 | 2.254694 | -93
-92 | -3.827e-12 | 2.5e-14 | -3.827e-12 | -4.43395e-07 | -4.45933e-05 | -0.000250322 | -0.000611462 | -0.001022145 | 4.43395e-07 | 4.45933e-05 | 0.000250322 | 0.000611462 | 0.001022145 |  | -0.0001608122 | -0.0002283921 | -0.0003939436 | -0.001431774 | 0.00087599 |  |  |  | -0.0002995504 | -0.04278691 | -0.4142793 | -3.677934 | 3.761593 |  | 0.01121913 | 118.6045 | 4.434841 | 2.94359 | 2.250317 | -92
-91 | -3.329e-12 | 9e-15 | -3.329e-12 | -4.43513e-07 | -4.45567e-05 | -0.000250177 | -0.000610929 | -0.001020125 | 4.43513e-07 | 4.45567e-05 | 0.000250177 | 0.000610929 | 0.001020125 |  | -0.000163791 | -0.0002333536 | -0.0004056231 | -0.001549564 | 0.0008513122 |  |  |  | -0.0003051803 | -0.0436805 | -0.4263146 | -3.977044 | 3.648399 |  | 0.01122211 | 118.5072 | 4.432272 | 2.941024 | 2.24587 | -91
-90 | -2.843e-12 | 2.5e-14 | -2.843e-12 | -4.42763e-07 | -4.45137e-05 | -0.000250088 | -0.00061015 | -0.001018115 | 4.42763e-07 | 4.45137e-05 | 0.000250088 | 0.00061015 | 0.001018115 |  | -0.0001668543 | -0.0002384784 | -0.0004178417 | -0.001685627 | 0.0008286728 |  |  |  | -0.0003103623 | -0.04459672 | -0.4390002 | -4.320741 | 3.544378 |  | 0.01120314 | 118.3928 | 4.430695 | 2.937274 | 2.241445 | -90
-89 | -2.489e-12 | 1.8e-14 | -2.489e-12 | -4.42241e-07 | -4.44593e-05 | -0.000249936 | -0.000609346 | -0.001015936 | 4.42241e-07 | 4.44593e-05 | 0.000249936 | 0.000609346 | 0.001015936 |  | -0.0001700056 | -0.000243774 | -0.0004306337 | -0.001844476 | 0.0008078585 |  |  |  | -0.0003158511 | -0.04553132 | -0.452165 | -4.721686 | 3.447956 |  | 0.01118993 | 118.2481 | 4.428002 | 2.933403 | 2.236648 | -89
-88 | -2.075e-12 | 1.3e-14 | -2.075e-12 | -4.42069e-07 | -4.43806e-05 | -0.000249549 | -0.000608628 | -0.001013518 | 4.42069e-07 | 4.43806e-05 | 0.000249549 | 0.000608628 | 0.001013518 |  | -0.0001732481 | -0.000249248 | -0.0004440364 | -0.002032241 | 0.0007886857 |  |  |  | -0.0003217502 | -0.04647132 | -0.4655159 | -5.196216 | 3.358115 |  | 0.01118558 | 118.0388 | 4.421146 | 2.929947 | 2.231324 | -88
-87 | -1.904e-12 | 1.2e-14 | -1.904e-12 | -4.41778e-07 | -4.43504e-05 | -0.000249291 | -0.000607774 | -0.001011098 | 4.41778e-07 | 4.43504e-05 | 0.000249291 | 0.000607774 | 0.001011098 |  | -0.0001765856 | -0.0002549085 | -0.0004580902 | -0.002257458 | 0.0007709958 |  |  |  | -0.0003277325 | -0.04749436 | -0.4797531 | -5.763974 | 3.274955 |  | 0.01117821 | 117.9585 | 4.416575 | 2.925836 | 2.225996 | -87
-86 | -1.663e-12 | 1e-15 | -1.663e-12 | -4.41188e-07 | -4.43237e-05 | -0.000249067 | -0.000606952 | -0.001008631 | 4.41188e-07 | 4.43237e-05 | 0.000249067 | 0.000606952 | 0.001008631 |  | -0.0001800217 | -0.0002607641 | -0.0004728391 | -0.002532387 | 0.0007546511 |  |  |  | -0.0003336636 | -0.04855611 | -0.4947544 | -6.457204 | 3.197707 |  | 0.01116328 | 117.8875 | 4.412607 | 2.921879 | 2.220565 | -86
-85 | -1.441e-12 | 3.7e-14 | -1.441e-12 | -4.41417e-07 | -4.42777e-05 | -0.000248846 | -0.000606138 | -0.001005988 | 4.41417e-07 | 4.42777e-05 | 0.000248846 | 0.000606138 | 0.001005988 |  | -0.0001835606 | -0.0002668237 | -0.0004883307 | -0.002875276 | 0.0007395316 |  |  |  | -0.0003403993 | -0.0496329 | -0.5105106 | -7.321687 | 3.125429 |  | 0.01116908 | 117.7651 | 4.408691 | 2.91796 | 2.214746 | -85
-84 | -1.315e-12 | 2.1e-14 | -1.315e-12 | -4.40494e-07 | -4.4233e-05 | -0.000248651 | -0.000605362 | -0.001002993 | 4.40494e-07 | 4.4233e-05 | 0.000248651 | 0.000605362 | 0.001002993 |  | -0.0001872063 | -0.0002730971 | -0.000504617 | -0.00331454 | 0.000725532 |  |  |  | -0.000346434 | -0.05074855 | -0.5271233 | -8.429436 | 3.057135 |  | 0.01114572 | 117.6462 | 4.405237 | 2.914224 | 2.208153 | -84
-83 | -1.093e-12 | 2.7e-14 | -1.093e-12 | -4.39581e-07 | -4.41812e-05 | -0.000248389 | -0.000604503 | -0.001000112 | 4.39581e-07 | 4.41812e-05 | 0.000248389 | 0.000604503 | 0.001000112 |  | -0.0001909633 | -0.0002795944 | -0.0005217547 | -0.003896974 | 0.00071256 |  |  |  | -0.000352654 | -0.05189507 | -0.5444511 | -9.896603 | 2.993851 |  | 0.01112262 | 117.5085 | 4.400595 | 2.910089 | 2.20181 | -83
-82 | -9.98e-13 | 1.3e-14 | -9.98e-13 | -4.40358e-07 | -4.41415e-05 | -0.000248145 | -0.000603799 | -0.000997379 | 4.40358e-07 | 4.41415e-05 | 0.000248145 | 0.000603799 | 0.000997379 |  | -0.0001948362 | -0.0002863264 | -0.0005398059 | -0.004705491 | 0.0007005341 |  |  |  | -0.0003604421 | -0.05309683 | -0.5627342 | -11.93596 | 2.93528 |  | 0.01114228 | 117.4029 | 4.396272 | 2.9067 | 2.195793 | -82
-81 | -8.03e-13 | -1.7e-14 | -8.03e-13 | -4.39221e-07 | -4.41058e-05 | -0.0002479 | -0.000602887 | -0.000993744 | 4.39221e-07 | 4.41058e-05 | 0.0002479 | 0.000602887 | 0.000993744 |  | -0.0001988298 | -0.0002933045 | -0.0005588384 | -0.005902283 | 0.0006893823 |  |  |  | -0.0003668806 | -0.05434687 | -0.5819999 | -14.94913 | 2.878026 |  | 0.01111351 | 117.3079 | 4.391932 | 2.90231 | 2.18779 | -81
-80 | -6.86e-13 | 1.2e-14 | -6.86e-13 | -4.38729e-07 | -4.4041e-05 | -0.000247609 | -0.000602008 | -0.000990137 | 4.38729e-07 | 4.4041e-05 | 0.000247609 | 0.000602008 | 0.000990137 |  | -0.0002029495 | -0.0003005409 | -0.0005789267 | -0.007853344 | 0.0006790407 |  |  |  | -0.0003740627 | -0.0556059 | -0.602213 | -19.86173 | 2.824563 |  | 0.01110106 | 117.1356 | 4.386776 | 2.898078 | 2.179849 | -80
-79 | -5.45e-13 | 2.2e-14 | -5.45e-13 | -4.38307e-07 | -4.40101e-05 | -0.000247362 | -0.000601073 | -0.000986489 | 4.38307e-07 | 4.40101e-05 | 0.000247362 | 0.000601073 | 0.000986489 |  | -0.0002072005 | -0.0003080484 | -0.0006001527 | -0.0115952 | 0.0006694528 |  |  |  | -0.0003815306 | -0.05695495 | -0.62367 | -29.27962 | 2.774421 |  | 0.01109039 | 117.0534 | 4.3824 | 2.893577 | 2.171818 | -79
-78 | -4.66e-13 | 1.8e-14 | -4.66e-13 | -4.38036e-07 | -4.39597e-05 | -0.000247201 | -0.000600121 | -0.000982522 | 4.38036e-07 | 4.39597e-05 | 0.000247201 | 0.000600121 | 0.000982522 |  | -0.0002115887 | -0.0003158409 | -0.0006226065 | -0.02166803 | 0.0006605678 |  |  |  | -0.0003893699 | -0.05832883 | -0.6465826 | -54.62839 | 2.72659 |  | 0.01108353 | 116.9193 | 4.379548 | 2.888994 | 2.163085 | -78
-77 | -3.04e-13 | 1.9e-14 | -3.04e-13 | -4.37401e-07 | -4.39411e-05 | -0.000246918 | -0.000599171 | -0.000978382 | 4.37401e-07 | 4.39411e-05 | 0.000246918 | 0.000599171 | 0.000978382 |  | -0.00021612 | -0.0003239329 | -0.0006463877 | -0.1416579 | 0.0006523409 |  |  |  | -0.000397132 | -0.05979792 | -0.670511 | -356.5757 | 2.681286 |  | 0.01106746 | 116.8699 | 4.374534 | 2.884421 | 2.15397 | -77
-76 | -1.49e-13 | 4.1e-14 | -1.49e-13 | -4.36624e-07 | -4.38762e-05 | -0.00024669 | -0.000598201 | -0.000974244 | 4.36624e-07 | 4.38762e-05 | 0.00024669 | 0.000598201 | 0.000974244 |  | -0.0002208009 | -0.0003323399 | -0.0006716063 | 0.03222437 | 0.0006447318 |  |  |  | -0.0004050126 | -0.06125924 | -0.6960275 | 80.98259 | 2.638803 |  | 0.0110478 | 116.6973 | 4.370495 | 2.879751 | 2.14486 | -76
-75 | -1.1e-13 | 6e-15 | -1.1e-13 | -4.37059e-07 | -4.38467e-05 | -0.000246441 | -0.000597108 | -0.000969621 | 4.37059e-07 | 4.38467e-05 | 0.000246441 | 0.000597108 | 0.000969621 |  | -0.0002256381 | -0.0003410786 | -0.0006983845 | 0.01467909 | 0.0006377046 |  |  |  | -0.0004142978 | -0.06282774 | -0.723049 | 36.82241 | 2.597656 |  | 0.01105881 | 116.6188 | 4.366083 | 2.874489 | 2.134682 | -75
-74 | 6.2e-14 | 2.4e-14 | 6.2e-14 | -4.35784e-07 | -4.38036e-05 | -0.0002462 | -0.00059605 | -0.00096462 | 4.35784e-07 | 4.38036e-05 | 0.0002462 | 0.00059605 | 0.00096462 |  | -0.0002306388 | -0.0003501665 | -0.0007268582 | 0.009595476 | 0.0006312271 |  |  |  | -0.0004222443 | -0.06443837 | -0.7517923 | 24.02754 | 2.558009 |  | 0.01102655 | 116.5042 | 4.361813 | 2.869396 | 2.123672 | -74
-73 | 2.01e-13 | -4e-15 | 2.01e-13 | -4.35934e-07 | -4.37551e-05 | -0.000245903 | -0.000594915 | -0.00095989 | 4.35934e-07 | 4.37551e-05 | 0.000245903 | 0.000594915 | 0.00095989 |  | -0.0002358105 | -0.0003596226 | -0.0007571785 | 0.007178367 | 0.0006252706 |  |  |  | -0.0004318611 | -0.06610523 | -0.7822079 | 17.94075 | 2.521446 |  | 0.01103034 | 116.3752 | 4.356552 | 2.863932 | 2.113259 | -73
-72 | 2.89e-13 | 8e-15 | 2.89e-13 | -4.36104e-07 | -4.37112e-05 | -0.000245701 | -0.00059369 | -0.000954641 | 4.36104e-07 | 4.37112e-05 | 0.000245701 | 0.00059369 | 0.000954641 |  | -0.0002411614 | -0.0003694671 | -0.0007895147 | 0.005767042 | 0.0006198094 |  |  |  | -0.0004418328 | -0.06784669 | -0.8149431 | 14.38378 | 2.485755 |  | 0.01103464 | 116.2584 | 4.352973 | 2.858035 | 2.101703 | -72
-71 | 4.57e-13 | -1.4e-14 | 4.57e-13 | -4.35853e-07 | -4.36632e-05 | -0.000245443 | -0.000592368 | -0.000949049 | 4.35853e-07 | 4.36632e-05 | 0.000245443 | 0.000592368 | 0.000949049 |  | -0.0002466998 | -0.0003797215 | -0.0008240564 | 0.00484283 | 0.0006148206 |  |  |  | -0.0004517197 | -0.06965316 | -0.8497041 | 12.05177 | 2.451304 |  | 0.01102829 | 116.1308 | 4.348402 | 2.851671 | 2.089392 | -71
-70 | 5.65e-13 | 2.3e-14 | 5.65e-13 | -4.35263e-07 | -4.36429e-05 | -0.00024525 | -0.00059109 | -0.000943307 | 4.35263e-07 | 4.36429e-05 | 0.00024525 | 0.00059109 | 0.000943307 |  | -0.0002524349 | -0.0003904088 | -0.0008610168 | 0.004191422 | 0.0006102836 |  |  |  | -0.0004615952 | -0.07158027 | -0.8871167 | 10.40819 | 2.418493 |  | 0.01101336 | 116.0768 | 4.344983 | 2.845519 | 2.07675 | -70
-69 | 7.85e-13 | 6e-15 | 7.85e-13 | -4.34333e-07 | -4.3603e-05 | -0.000245035 | -0.000589538 | -0.000937336 | 4.34333e-07 | 4.3603e-05 | 0.000245035 | 0.000589538 | 0.000937336 |  | -0.0002583762 | -0.0004015539 | -0.0009006365 | 0.003708179 | 0.0006061803 |  |  |  | -0.0004714498 | -0.07355638 | -0.927124 | 9.184015 | 2.387027 |  | 0.01098983 | 115.9706 | 4.341174 | 2.838047 | 2.063605 | -69
-68 | 8.83e-13 | 8e-15 | 8.83e-13 | -4.33926e-07 | -4.35809e-05 | -0.000244686 | -0.000587975 | -0.000931207 | 4.33926e-07 | 4.35809e-05 | 0.000244686 | 0.000587975 | 0.000931207 |  | -0.0002645339 | -0.0004131832 | -0.0009431879 | 0.003335937 | 0.0006024946 |  |  |  | -0.0004822332 | -0.07564826 | -0.9695439 | 8.240183 | 2.357 |  | 0.01097954 | 115.9119 | 4.334991 | 2.830523 | 2.050111 | -68
-67 | 1.066e-12 | 9e-15 | 1.066e-12 | -4.33368e-07 | -4.35408e-05 | -0.00024443 | -0.000586149 | -0.000924706 | 4.33368e-07 | 4.35408e-05 | 0.00024443 | 0.000586149 | 0.000924706 |  | -0.0002709188 | -0.0004253251 | -0.0009889803 | 0.003040831 | 0.0005992123 |  |  |  | -0.0004932376 | -0.07779964 | -1.015552 | 7.487906 | 2.327794 |  | 0.01096542 | 115.8052 | 4.330455 | 2.821732 | 2.035799 | -67
-66 | 1.143e-12 | 9e-15 | 1.143e-12 | -4.32703e-07 | -4.35073e-05 | -0.000244139 | -0.000584406 | -0.000917876 | 4.32703e-07 | 4.35073e-05 | 0.000244139 | 0.000584406 | 0.000917876 |  | -0.0002775426 | -0.0004380104 | -0.001038367 | 0.002801519 | 0.000596321 |  |  |  | -0.0005045215 | -0.08005836 | -1.064996 | 6.878098 | 2.299451 |  | 0.01094859 | 115.7161 | 4.3253 | 2.813342 | 2.020762 | -66
-65 | 1.32e-12 | -3e-15 | 1.32e-12 | -4.3249e-07 | -4.34507e-05 | -0.000243845 | -0.000582521 | -0.000910695 | 4.3249e-07 | 4.34507e-05 | 0.000243845 | 0.000582521 | 0.000910695 |  | -0.0002844174 | -0.0004512719 | -0.001091752 | 0.002603889 | 0.0005938098 |  |  |  | -0.0005167642 | -0.08237495 | -1.118402 | 6.372271 | 2.271854 |  | 0.0109432 | 115.5656 | 4.320091 | 2.804267 | 2.004953 | -65
-64 | 1.47e-12 | 2.9e-14 | 1.47e-12 | -4.31432e-07 | -4.34021e-05 | -0.000243579 | -0.000580371 | -0.000903263 | 4.31432e-07 | 4.34021e-05 | 0.000243579 | 0.000580371 | 0.000903263 |  | -0.0002915565 | -0.000465145 | -0.0011496 | 0.002438236 | 0.0005916696 |  |  |  | -0.0005284393 | -0.08481237 | -1.176378 | 5.944859 | 2.245192 |  | 0.01091643 | 115.4363 | 4.315378 | 2.793917 | 1.988591 | -64
-63 | 1.568e-12 | 2.3e-14 | 1.568e-12 | -4.31133e-07 | -4.3382e-05 | -0.000243283 | -0.000578003 | -0.000895761 | 4.31133e-07 | 4.3382e-05 | 0.000243283 | 0.000578003 | 0.000895761 |  | -0.0002989737 | -0.0004796679 | -0.001212451 | 0.002297666 | 0.0005898925 |  |  |  | -0.0005415074 | -0.08741991 | -1.239185 | 5.579267 | 2.219858 |  | 0.01090886 | 115.3828 | 4.310134 | 2.782517 | 1.972075 | -63
-62 | 1.671e-12 | 5e-15 | 1.671e-12 | -4.30503e-07 | -4.33449e-05 | -0.000242974 | -0.00057543 | -0.000887722 | 4.30503e-07 | 4.33449e-05 | 0.000242974 | 0.00057543 | 0.000887722 |  | -0.0003066841 | -0.0004948819 | -0.001280928 | 0.002177151 | 0.0005884721 |  |  |  | -0.0005546609 | -0.09011554 | -1.307509 | 5.263094 | 2.194638 |  | 0.01089292 | 115.2842 | 4.30466 | 2.770131 | 1.954376 | -62
-61 | 1.799e-12 | 4e-15 | 1.799e-12 | -4.29941e-07 | -4.32926e-05 | -0.000242613 | -0.000572848 | -0.000879342 | 4.29941e-07 | 4.32926e-05 | 0.000242613 | 0.000572848 | 0.000879342 |  | -0.0003147037 | -0.0005108316 | -0.001355762 | 0.002072936 | 0.0005874034 |  |  |  | -0.0005684219 | -0.09290766 | -1.38184 | 4.988677 | 2.169973 |  | 0.0108787 | 115.1451 | 4.298264 | 2.757701 | 1.935927 | -61
-60 | 1.897e-12 | 3.5e-14 | 1.897e-12 | -4.29728e-07 | -4.32702e-05 | -0.000242288 | -0.000570069 | -0.000871049 | 4.29728e-07 | 4.32702e-05 | 0.000242288 | 0.000570069 | 0.000871049 |  | -0.0003230495 | -0.0005275651 | -0.001437813 | 0.001982163 | 0.0005866826 |  |  |  | -0.0005832072 | -0.09590143 | -1.463506 | 4.747085 | 2.146871 |  | 0.01087331 | 115.0855 | 4.292506 | 2.744323 | 1.91767 | -60
-59 | 2.031e-12 | 2.9e-14 | 2.031e-12 | -4.2996e-07 | -4.32448e-05 | -0.000241936 | -0.00056697 | -0.000862288 | 4.2996e-07 | 4.32448e-05 | 0.000241936 | 0.00056697 | 0.000862288 |  | -0.00033174 | -0.0005451347 | -0.001528096 | 0.00190262 | 0.000586307 |  |  |  | -0.0005992196 | -0.09903708 | -1.553143 | 4.531817 | 2.123917 |  | 0.01087918 | 115.0179 | 4.28627 | 2.729404 | 1.898382 | -59
-58 | 2.133e-12 | 0 | 2.133e-12 | -4.29204e-07 | -4.32046e-05 | -0.00024154 | -0.000563769 | -0.000853068 | 4.29204e-07 | 4.32046e-05 | 0.00024154 | 0.000563769 | 0.000853068 |  | -0.0003407948 | -0.000563597 | -0.001627823 | 0.001832567 | 0.0005862755 |  |  |  | -0.0006144928 | -0.102296 | -1.651796 | 4.340314 | 2.101094 |  | 0.01086006 | 114.911 | 4.279254 | 2.713995 | 1.878083 | -58
-57 | 2.286e-12 | 1.7e-14 | 2.286e-12 | -4.29548e-07 | -4.31851e-05 | -0.00024119 | -0.000560254 | -0.000843595 | 4.29548e-07 | 4.31851e-05 | 0.00024119 | 0.000560254 | 0.000843595 |  | -0.000350235 | -0.0005830137 | -0.001738448 | 0.001770619 | 0.0005865879 |  |  |  | -0.0006320208 | -0.1057725 | -1.761494 | 4.167448 | 2.07887 |  | 0.01086876 | 114.8592 | 4.273054 | 2.697073 | 1.857228 | -57
-56 | 2.335e-12 | 1e-14 | 2.335e-12 | -4.28337e-07 | -4.31398e-05 | -0.000240687 | -0.000556536 | -0.000833912 | 4.28337e-07 | 4.31398e-05 | 0.000240687 | 0.000556536 | 0.000833912 |  | -0.0003600835 | -0.0006034515 | -0.001861733 | 0.00171566 | 0.0005872453 |  |  |  | -0.000647961 | -0.1093656 | -1.882479 | 4.011296 | 2.057311 |  | 0.01083812 | 114.7387 | 4.264142 | 2.679175 | 1.83591 | -56
-55 | 2.497e-12 | 2.4e-14 | 2.497e-12 | -4.28427e-07 | -4.30907e-05 | -0.000240159 | -0.000552644 | -0.000823647 | 4.28427e-07 | 4.30907e-05 | 0.000240159 | 0.000552644 | 0.000823647 |  | -0.0003703646 | -0.0006249835 | -0.001999831 | 0.001666784 | 0.0005882499 |  |  |  | -0.0006666017 | -0.113139 | -2.01768 | 3.869768 | 2.035463 |  | 0.0108404 | 114.6081 | 4.254788 | 2.660439 | 1.813311 | -55
-54 | 2.592e-12 | 5e-15 | 2.592e-12 | -4.27507e-07 | -4.30637e-05 | -0.000239735 | -0.00054846 | -0.000813243 | 4.27507e-07 | 4.30637e-05 | 0.000239735 | 0.00054846 | 0.000813243 |  | -0.0003811047 | -0.0006476891 | -0.002155402 | 0.001623247 | 0.0005896055 |  |  |  | -0.0006844594 | -0.1171758 | -2.1708 | 3.740155 | 2.014383 |  | 0.01081712 | 114.5363 | 4.247276 | 2.640297 | 1.790406 | -54
-53 | 2.637e-12 | 4e-15 | 2.637e-12 | -4.28831e-07 | -4.30382e-05 | -0.000239144 | -0.000543984 | -0.000802466 | 4.28831e-07 | 4.30382e-05 | 0.000239144 | 0.000543984 | 0.000802466 |  | -0.0003923324 | -0.0006716553 | -0.002331769 | 0.001584432 | 0.0005913167 |  |  |  | -0.0007068064 | -0.1214397 | -2.342638 | 3.620928 | 1.993457 |  | 0.01085062 | 114.4684 | 4.236805 | 2.618749 | 1.76668 | -53
-52 | 2.741e-12 | 4.8e-14 | 2.741e-12 | -4.27522e-07 | -4.29897e-05 | -0.0002386 | -0.000539324 | -0.000791501 | 4.27522e-07 | 4.29897e-05 | 0.0002386 | 0.000539324 | 0.000791501 |  | -0.0004040784 | -0.0006969771 | -0.002533138 | 0.001549828 | 0.0005933899 |  |  |  | -0.0007257453 | -0.125876 | -2.539156 | 3.511507 | 1.973112 |  | 0.0108175 | 114.3394 | 4.227168 | 2.596316 | 1.74254 | -52
-51 | 2.795e-12 | 2.9e-14 | 2.795e-12 | -4.27561e-07 | -4.29679e-05 | -0.000237913 | -0.000534405 | -0.000780175 | 4.27561e-07 | 4.29679e-05 | 0.000237913 | 0.000534405 | 0.000780175 |  | -0.000416376 | -0.0007237589 | -0.002764909 | 0.001519008 | 0.0005958324 |  |  |  | -0.0007479006 | -0.1306466 | -2.763497 | 3.410285 | 1.952883 |  | 0.01081848 | 114.2815 | 4.214996 | 2.572636 | 1.717605 | -51
-50 | 2.923e-12 | 2.4e-14 | 2.923e-12 | -4.26812e-07 | -4.29221e-05 | -0.000237273 | -0.000529149 | -0.000768529 | 4.26812e-07 | 4.29221e-05 | 0.000237273 | 0.000529149 | 0.000768529 |  | -0.0004292612 | -0.000752115 | -0.003034128 | 0.001491611 | 0.0005986532 |  |  |  | -0.0007696945 | -0.1356205 | -3.024422 | 3.315841 | 1.932839 |  | 0.01079953 | 114.1597 | 4.203658 | 2.547333 | 1.691965 | -50
-49 | 2.975e-12 | 7e-15 | 2.975e-12 | -4.26679e-07 | -4.28875e-05 | -0.000236475 | -0.000523785 | -0.000756354 | 4.26679e-07 | 4.28875e-05 | 0.000236475 | 0.000523785 | 0.000756354 |  | -0.0004427733 | -0.0007821713 | -0.003350171 | 0.001467335 | 0.000601863 |  |  |  | -0.0007936752 | -0.1409265 | -3.328222 | 3.228809 | 1.912418 |  | 0.01079617 | 114.0676 | 4.18952 | 2.521511 | 1.665161 | -49
-48 | 3.007e-12 | 2.8e-14 | 3.007e-12 | -4.25426e-07 | -4.28153e-05 | -0.000235624 | -0.000517995 | -0.000744207 | 4.25426e-07 | 4.28153e-05 | 0.000235624 | 0.000517995 | 0.000744207 |  | -0.0004569547 | -0.0008140667 | -0.003725774 | 0.001445924 | 0.0006054737 |  |  |  | -0.0008166902 | -0.1464263 | -3.688045 | 3.146524 | 1.892994 |  | 0.01076446 | 113.8756 | 4.174443 | 2.493638 | 1.638419 | -48
-47 | 3.106e-12 | 1.2e-14 | 3.106e-12 | -4.25895e-07 | -4.278e-05 | -0.000234702 | -0.000512011 | -0.000731744 | 4.25895e-07 | 4.278e-05 | 0.000234702 | 0.000512011 | 0.000731744 |  | -0.0004718519 | -0.0008479543 | -0.0041787 | 0.001427162 | 0.0006094993 |  |  |  | -0.0008442448 | -0.1523959 | -4.120198 | 3.069819 | 1.873667 |  | 0.01077633 | 113.7817 | 4.158109 | 2.464831 | 1.610981 | -47
-46 | 3.16e-12 | 9e-15 | 3.16e-12 | -4.25778e-07 | -4.27527e-05 | -0.000233643 | -0.000505763 | -0.000718836 | 4.25778e-07 | 4.27527e-05 | 0.000233643 | 0.000505763 | 0.000718836 |  | -0.0004875154 | -0.0008840035 | -0.004734462 | 0.001410869 | 0.0006139554 |  |  |  | -0.0008720305 | -0.1587734 | -4.647117 | 2.99774 | 1.854073 |  | 0.01077337 | 113.7091 | 4.139347 | 2.434753 | 1.582563 | -46
-45 | 3.182e-12 | -1.7e-14 | 3.182e-12 | -4.26555e-07 | -4.26967e-05 | -0.000232541 | -0.000499211 | -0.000705983 | 4.26555e-07 | 4.26967e-05 | 0.000232541 | 0.000499211 | 0.000705983 |  | -0.0005040004 | -0.0009224024 | -0.005431077 | 0.001396893 | 0.00061886 |  |  |  | -0.0009031627 | -0.1654531 | -5.305736 | 2.929594 | 1.835468 |  | 0.01079303 | 113.5602 | 4.119823 | 2.403211 | 1.554266 | -45
-44 | 3.152e-12 | 0 | 3.152e-12 | -4.25293e-07 | -4.26462e-05 | -0.000231307 | -0.000492217 | -0.000692545 | 4.25293e-07 | 4.26462e-05 | 0.000231307 | 0.000492217 | 0.000692545 |  | -0.0005213672 | -0.0009633597 | -0.006327758 | 0.001385107 | 0.0006242329 |  |  |  | -0.0009315198 | -0.1725953 | -6.148919 | 2.864177 | 1.816163 |  | 0.0107611 | 113.4258 | 4.097961 | 2.369542 | 1.524682 | -44
-43 | 3.282e-12 | -8e-15 | 3.282e-12 | -4.25063e-07 | -4.26124e-05 | -0.00022996 | -0.000485176 | -0.000678964 | 4.25063e-07 | 4.26124e-05 | 0.00022996 | 0.000485176 | 0.000678964 |  | -0.0005396822 | -0.001007108 | -0.007522067 | 0.001375406 | 0.0006300968 |  |  |  | -0.0009637215 | -0.1802902 | -7.266907 | 2.803435 | 1.797273 |  | 0.01075528 | 113.3359 | 4.074097 | 2.335647 | 1.494782 | -43
-42 | 3.271e-12 | -2e-15 | 3.271e-12 | -4.24293e-07 | -4.2542e-05 | -0.000228392 | -0.000477784 | -0.000665152 | 4.24293e-07 | 4.2542e-05 | 0.000228392 | 0.000477784 | 0.000665152 |  | -0.0005590182 | -0.001053907 | -0.009186912 | 0.001367709 | 0.0006364767 |  |  |  | -0.0009964418 | -0.1883563 | -8.814761 | 2.745273 | 1.77854 |  | 0.01073579 | 113.1487 | 4.046317 | 2.300061 | 1.464374 | -42
-41 | 3.287e-12 | -1.3e-14 | 3.287e-12 | -4.24155e-07 | -4.25022e-05 | -0.000226763 | -0.000469988 | -0.000650993 | 4.24155e-07 | 4.25022e-05 | 0.000226763 | 0.000469988 | 0.000650993 |  | -0.0005794552 | -0.001104047 | -0.01166061 | 0.00136195 | 0.0006434008 |  |  |  | -0.001032535 | -0.1971328 | -11.10845 | 2.689107 | 1.759617 |  | 0.0107323 | 113.0428 | 4.017457 | 2.262531 | 1.433202 | -41
-40 | 3.321e-12 | 3.4e-14 | 3.321e-12 | -4.24154e-07 | -4.24388e-05 | -0.000225067 | -0.000461881 | -0.000636613 | 4.24154e-07 | 4.24388e-05 | 0.000225067 | 0.000461881 | 0.000636613 |  | -0.0006010818 | -0.001157853 | -0.01570669 | 0.001358081 | 0.0006509006 |  |  |  | -0.001071069 | -0.2064319 | -14.85103 | 2.635215 | 1.740806 |  | 0.01073228 | 112.8742 | 3.98741 | 2.223504 | 1.401544 | -40
-39 | 3.321e-12 | 2.2e-14 | 3.321e-12 | -4.23289e-07 | -4.23627e-05 | -0.000223067 | -0.000453561 | -0.000621963 | 4.23289e-07 | 4.23627e-05 | 0.000223067 | 0.000453561 | 0.000621963 |  | -0.0006239956 | -0.001215694 | -0.0234877 | 0.001356071 | 0.0006590114 |  |  |  | -0.001109631 | -0.2163555 | -22.01081 | 2.583915 | 1.721938 |  | 0.01071039 | 112.6718 | 3.951977 | 2.183451 | 1.369291 | -39
-38 | 3.348e-12 | 9e-15 | 3.348e-12 | -4.23399e-07 | -4.23153e-05 | -0.000220954 | -0.000444944 | -0.000607041 | 4.23399e-07 | 4.23153e-05 | 0.000220954 | 0.000444944 | 0.000607041 |  | -0.000648305 | -0.001277982 | -0.04447649 | 0.001355902 | 0.0006677724 |  |  |  | -0.001153159 | -0.2271863 | -41.28502 | 2.534509 | 1.702969 |  | 0.01071317 | 112.5457 | 3.914542 | 2.141969 | 1.336439 | -38
-37 | 3.335e-12 | 1.5e-14 | 3.335e-12 | -4.22963e-07 | -4.22267e-05 | -0.000218616 | -0.000435953 | -0.000591917 | 4.22963e-07 | 4.22267e-05 | 0.000218616 | 0.000435953 | 0.000591917 |  | -0.0006741306 | -0.001345185 | -0.2948016 | 0.001357574 | 0.0006772279 |  |  |  | -0.001197861 | -0.2386324 | -270.7521 | 2.486357 | 1.684053 |  | 0.01070214 | 112.3101 | 3.87312 | 2.098686 | 1.303143 | -37
-36 | 3.338e-12 | 3.7e-14 | 3.338e-12 | -4.21983e-07 | -4.2159e-05 | -0.00021618 | -0.00042677 | -0.000576539 | 4.21983e-07 | 4.2159e-05 | 0.00021618 | 0.00042677 | 0.000576539 |  | -0.0007016065 | -0.001417836 | 0.06802922 | 0.001361101 | 0.0006874272 |  |  |  | -0.001243795 | -0.2511171 | 61.7833 | 2.440306 | 1.665005 |  | 0.01067734 | 112.13 | 3.829963 | 2.054479 | 1.269287 | -36
-35 | 3.296e-12 | 2e-15 | 3.296e-12 | -4.21884e-07 | -4.20713e-05 | -0.00021346 | -0.000417228 | -0.000560805 | 4.21884e-07 | 4.20713e-05 | 0.00021346 | 0.000417228 | 0.000560805 |  | -0.0007308826 | -0.001496538 | 0.0314552 | 0.00136651 | 0.0006984258 |  |  |  | -0.001295391 | -0.264505 | 28.20779 | 2.395225 | 1.645479 |  | 0.01067484 | 111.8968 | 3.781774 | 2.008544 | 1.234648 | -35
-34 | 3.304e-12 | 1.1e-14 | 3.304e-12 | -4.22225e-07 | -4.19589e-05 | -0.000210627 | -0.000407461 | -0.000545053 | 4.22225e-07 | 4.19589e-05 | 0.000210627 | 0.000407461 | 0.000545053 |  | -0.0007621271 | -0.001581985 | 0.02088427 | 0.001373847 | 0.0007102863 |  |  |  | -0.001351859 | -0.2788603 | 18.47964 | 2.351715 | 1.626419 |  | 0.01068347 | 111.5978 | 3.731583 | 1.961525 | 1.199969 | -34
-33 | 3.291e-12 | 4.2e-14 | 3.291e-12 | -4.21639e-07 | -4.18435e-05 | -0.000207462 | -0.000397375 | -0.000529079 | 4.21639e-07 | 4.18435e-05 | 0.000207462 | 0.000397375 | 0.000529079 |  | -0.0007955289 | -0.001674971 | 0.01587942 | 0.001383174 | 0.0007230791 |  |  |  | -0.001409149 | -0.294439 | 13.83991 | 2.309073 | 1.607187 |  | 0.01066864 | 111.2909 | 3.67551 | 1.912971 | 1.164801 | -33
-32 | 3.292e-12 | 1.6e-14 | 3.292e-12 | -4.20992e-07 | -4.17064e-05 | -0.000204077 | -0.000387004 | -0.000512862 | 4.20992e-07 | 4.17064e-05 | 0.000204077 | 0.000387004 | 0.000512862 |  | -0.000831301 | -0.001776408 | 0.01297584 | 0.001394571 | 0.0007368837 |  |  |  | -0.001470254 | -0.3112473 | 11.12474 | 2.267338 | 1.587668 |  | 0.01065227 | 110.9263 | 3.615539 | 1.863045 | 1.129098 | -32
-31 | 3.293e-12 | 4e-14 | 3.293e-12 | -4.21044e-07 | -4.15654e-05 | -0.00020055 | -0.000376321 | -0.000496555 | 4.21044e-07 | 4.15654e-05 | 0.00020055 | 0.000376321 | 0.000496555 |  | -0.0008696847 | -0.001887355 | 0.01109164 | 0.001408137 | 0.0007517904 |  |  |  | -0.00153833 | -0.3295685 | 9.344987 | 2.226197 | 1.568282 |  | 0.01065358 | 110.5512 | 3.553053 | 1.811616 | 1.093197 | -31
-30 | 3.194e-12 | -3e-15 | 3.194e-12 | -4.21161e-07 | -4.13929e-05 | -0.00019672 | -0.000365422 | -0.000479814 | 4.21161e-07 | 4.13929e-05 | 0.00019672 | 0.000365422 | 0.000479814 |  | -0.0009109539 | -0.002009039 | 0.009779986 | 0.001423995 | 0.0007679019 |  |  |  | -0.001611776 | -0.349361 | 8.082521 | 2.186066 | 1.547885 |  | 0.01065654 | 110.0924 | 3.485199 | 1.759148 | 1.056341 | -30
-29 | 3.223e-12 | 2.3e-14 | 3.223e-12 | -4.21183e-07 | -4.11922e-05 | -0.000192715 | -0.000354432 | -0.000463145 | 4.21183e-07 | 4.11922e-05 | 0.000192715 | 0.000354432 | 0.000463145 |  | -0.0009554213 | -0.002142894 | 0.008822908 | 0.001442291 | 0.0007853354 |  |  |  | -0.001690542 | -0.3708308 | 7.143111 | 2.147563 | 1.528031 |  | 0.0106571 | 109.5586 | 3.414244 | 1.706242 | 1.019643 | -29
-28 | 3.211e-12 | 1e-14 | 3.211e-12 | -4.19954e-07 | -4.09791e-05 | -0.00018837 | -0.000343026 | -0.00044625 | 4.19954e-07 | 4.09791e-05 | 0.00018837 | 0.000343026 | 0.00044625 |  | -0.001003445 | -0.002290599 | 0.008101561 | 0.001463201 | 0.0008042251 |  |  |  | -0.001770335 | -0.3943407 | 6.411219 | 2.108586 | 1.507704 |  | 0.010626 | 108.9919 | 3.337266 | 1.651334 | 0.9824477 | -28
-27 | 3.142e-12 | 2e-14 | 3.142e-12 | -4.20594e-07 | -4.0728e-05 | -0.000183826 | -0.000331501 | -0.000429029 | 4.20594e-07 | 4.0728e-05 | 0.000183826 | 0.000331501 | 0.000429029 |  | -0.001055436 | -0.002454136 | 0.007545765 | 0.001486934 | 0.0008247255 |  |  |  | -0.001864899 | -0.4199058 | 5.827339 | 2.070793 | 1.48647 |  | 0.0106422 | 108.324 | 3.256762 | 1.595852 | 0.9445346 | -27
-26 | 3.112e-12 | -6e-15 | 3.112e-12 | -4.19683e-07 | -4.04049e-05 | -0.000179064 | -0.000319687 | -0.000412042 | 4.19683e-07 | 4.04049e-05 | 0.000179064 | 0.000319687 | 0.000412042 |  | -0.001111873 | -0.002635854 | 0.007111548 | 0.001513738 | 0.0008470152 |  |  |  | -0.001960363 | -0.4474202 | 5.349739 | 2.032993 | 1.466199 |  | 0.01061915 | 107.4647 | 3.172395 | 1.538979 | 0.9071366 | -26
-25 | 3.065e-12 | 2.7e-14 | 3.065e-12 | -4.18726e-07 | -4.0043e-05 | -0.000173991 | -0.000307602 | -0.000394663 | 4.18726e-07 | 4.0043e-05 | 0.000173991 | 0.000307602 | 0.000394663 |  | -0.001173307 | -0.002838555 | 0.006770113 | 0.001543906 | 0.0008713017 |  |  |  | -0.002063962 | -0.4775117 | 4.948605 | 1.995124 | 1.444625 |  | 0.01059493 | 106.5021 | 3.082519 | 1.480802 | 0.8688756 | -25
-24 | 3.008e-12 | 1.2e-14 | 3.008e-12 | -4.18505e-07 | -3.96057e-05 | -0.000168731 | -0.000295343 | -0.000377178 | 4.18505e-07 | 3.96057e-05 | 0.000168731 | 0.000295343 | 0.000377178 |  | -0.001240387 | -0.003065601 | 0.006501963 | 0.001577786 | 0.0008978275 |  |  |  | -0.00218081 | -0.5100743 | 4.608923 | 1.957649 | 1.422654 |  | 0.01058934 | 105.339 | 2.98933 | 1.421787 | 0.8303813 | -24
-23 | 2.98e-12 | 8e-15 | 2.98e-12 | -4.18138e-07 | -3.91445e-05 | -0.00016317 | -0.000282883 | -0.000359726 | 4.18138e-07 | 3.91445e-05 | 0.00016317 | 0.000282883 | 0.000359726 |  | -0.001313873 | -0.003321061 | 0.006293607 | 0.001615792 | 0.0009268774 |  |  |  | -0.002307986 | -0.5461447 | 4.314198 | 1.920227 | 1.400729 |  | 0.01058005 | 104.1124 | 2.890809 | 1.361804 | 0.7919596 | -23
-22 | 2.887e-12 | 2.9e-14 | 2.887e-12 | -4.17964e-07 | -3.85994e-05 | -0.000157397 | -0.000270254 | -0.000342113 | 4.17964e-07 | 3.85994e-05 | 0.000157397 | 0.000270254 | 0.000342113 |  | -0.001394667 | -0.003609888 | 0.006135607 | 0.001658421 | 0.0009587883 |  |  |  | -0.002448892 | -0.5853753 | 4.057085 | 1.882899 | 1.37801 |  | 0.01057565 | 102.6626 | 2.788531 | 1.301008 | 0.7531835 | -22
-21 | 2.93e-12 | -1.1e-14 | 2.93e-12 | -4.16752e-07 | -3.7975e-05 | -0.000151358 | -0.000257505 | -0.00032447 | 4.16752e-07 | 3.7975e-05 | 0.000151358 | 0.000257505 | 0.00032447 |  | -0.001483844 | -0.003938167 | 0.006021385 | 0.001706267 | 0.0009939619 |  |  |  | -0.002597922 | -0.6282782 | 3.828793 | 1.845835 | 1.354891 |  | 0.01054499 | 101.0019 | 2.681541 | 1.239634 | 0.7143413 | -21
-20 | 2.85e-12 | 0 | 2.85e-12 | -4.1692e-07 | -3.72746e-05 | -0.000145106 | -0.00024453 | -0.000306781 | 4.1692e-07 | 3.72746e-05 | 0.000145106 | 0.00024453 | 0.000306781 |  | -0.001582695 | -0.004313439 | 0.00594649 | 0.001760048 | 0.00103288 |  |  |  | -0.002772108 | -0.6754556 | 3.624985 | 1.808076 | 1.331185 |  | 0.01054924 | 99.13903 | 2.570777 | 1.177172 | 0.6753978 | -20
-19 | 2.789e-12 | 1.4e-14 | 2.789e-12 | -4.15676e-07 | -3.64675e-05 | -0.000138655 | -0.000231493 | -0.000289046 | 4.15676e-07 | 3.64675e-05 | 0.000138655 | 0.000231493 | 0.000289046 |  | -0.001692787 | -0.004745141 | 0.005908137 | 0.001820638 | 0.001076127 |  |  |  | -0.002956088 | -0.7269679 | 3.441487 | 1.770604 | 1.306745 |  | 0.01051776 | 96.99239 | 2.456488 | 1.114412 | 0.6363531 | -19
-18 | 2.695e-12 | 8e-15 | 2.695e-12 | -4.14679e-07 | -3.55608e-05 | -0.000131928 | -0.000218368 | -0.000271374 | 4.14679e-07 | 3.55608e-05 | 0.000131928 | 0.000218368 | 0.000271374 |  | -0.001816035 | -0.005245208 | 0.005904938 | 0.00188911 | 0.001124417 |  |  |  | -0.003163708 | -0.7835998 | 3.272747 | 1.733031 | 1.281905 |  | 0.01049253 | 94.58085 | 2.337308 | 1.051228 | 0.5974471 | -18
-17 | 2.71e-12 | 3.8e-14 | 2.71e-12 | -4.13869e-07 | -3.45221e-05 | -0.000125043 | -0.000205104 | -0.000253701 | 4.13869e-07 | 3.45221e-05 | 0.000125043 | 0.000205104 | 0.000253701 |  | -0.00195481 | -0.005828914 | 0.005936781 | 0.001966795 | 0.001178632 |  |  |  | -0.003398816 | -0.8453664 | 3.118678 | 1.694702 | 1.256205 |  | 0.01047204 | 91.81822 | 2.21533 | 0.9873746 | 0.5585389 | -17
-16 | 2.675e-12 | -6e-15 | 2.675e-12 | -4.11377e-07 | -3.33727e-05 | -0.000117897 | -0.000191699 | -0.000235949 | 4.11377e-07 | 3.33727e-05 | 0.000117897 | 0.000191699 | 0.000235949 |  | -0.00211208 | -0.006516065 | 0.006004811 | 0.002055358 | 0.001239875 |  |  |  | -0.003650149 | -0.9135596 | 2.974145 | 1.655265 | 1.229012 |  | 0.01040898 | 88.76117 | 2.088728 | 0.9228426 | 0.5194567 | -16
-15 | 2.618e-12 | 4e-15 | 2.618e-12 | -4.10806e-07 | -3.20887e-05 | -0.000110594 | -0.000178377 | -0.000218342 | 4.10806e-07 | 3.20887e-05 | 0.000110594 | 0.000178377 | 0.000218342 |  | -0.002291606 | -0.007332713 | 0.006111542 | 0.002156916 | 0.001309544 |  |  |  | -0.003954912 | -0.9885005 | 2.839504 | 1.616338 | 1.201206 |  | 0.01039453 | 85.34612 | 1.959344 | 0.8587103 | 0.4806938 | -15
-14 | 2.537e-12 | 3.6e-14 | 2.537e-12 | -4.09545e-07 | -3.06798e-05 | -0.000103148 | -0.00016493 | -0.000200821 | 4.09545e-07 | 3.06798e-05 | 0.000103148 | 0.00016493 | 0.000200821 |  | -0.002498229 | -0.008313692 | 0.006261094 | 0.002274193 | 0.001389436 |  |  |  | -0.004298274 | -1.071536 | 2.713133 | 1.575749 | 1.172216 |  | 0.01036263 | 81.59888 | 1.827426 | 0.7939762 | 0.4421202 | -14
-13 | 2.53e-12 | 0 | 2.53e-12 | -4.06171e-07 | -2.9122e-05 | -9.55054e-05 | -0.000151396 | -0.00018342 | 4.06171e-07 | 2.9122e-05 | 9.55054e-05 | 0.000151396 | 0.00018342 |  | -0.002738287 | -0.009506442 | 0.006459607 | 0.002410753 | 0.001481903 |  |  |  | -0.004672486 | -1.163053 | 2.591756 | 1.5333 | 1.141896 |  | 0.01027726 | 77.45561 | 1.692026 | 0.7288232 | 0.4038108 | -13
-12 | 2.457e-12 | 2.3e-14 | 2.457e-12 | -4.02723e-07 | -2.74333e-05 | -8.77768e-05 | -0.000137984 | -0.000166234 | 4.02723e-07 | 2.74333e-05 | 8.77768e-05 | 0.000137984 | 0.000166234 |  | -0.003020234 | -0.01097693 | 0.006715923 | 0.002571356 | 0.001590078 |  |  |  | -0.005109839 | -1.265083 | 2.476541 | 1.490566 | 1.110449 |  | 0.01019001 | 72.96418 | 1.555102 | 0.6642576 | 0.3659747 | -12
-11 | 2.49e-12 | 4.2e-14 | 2.49e-12 | -3.99348e-07 | -2.56082e-05 | -7.99447e-05 | -0.000124582 | -0.000149161 | 3.99348e-07 | 2.56082e-05 | 7.99447e-05 | 0.000124582 | 0.000149161 |  | -0.003355609 | -0.01281912 | 0.007042673 | 0.002762496 | 0.001718238 |  |  |  | -0.005629671 | -1.379105 | 2.365306 | 1.445829 | 1.07671 |  | 0.01010462 | 68.10998 | 1.416344 | 0.5997401 | 0.3283874 | -11
-10 | 2.386e-12 | 2.7e-14 | 2.386e-12 | -3.92907e-07 | -2.36407e-05 | -7.19628e-05 | -0.000111189 | -0.000132358 | 3.92907e-07 | 2.36407e-05 | 7.19628e-05 | 0.000111189 | 0.000132358 |  | -0.003760575 | -0.01517064 | 0.007458055 | 0.002993266 | 0.001872367 |  |  |  | -0.00620732 | -1.506692 | 2.254726 | 1.398194 | 1.041121 |  | 0.00994164 | 62.87703 | 1.274932 | 0.535266 | 0.2913945 | -10
-9 | 2.318e-12 | 6e-15 | 2.318e-12 | -3.85879e-07 | -2.15138e-05 | -6.3997e-05 | -9.79647e-05 | -0.000115829 | 3.85879e-07 | 2.15138e-05 | 6.3997e-05 | 9.79647e-05 | 0.000115829 |  | -0.004258488 | -0.01823982 | 0.007988823 | 0.00327681 | 0.002061112 |  |  |  | -0.006903459 | -1.648533 | 2.147843 | 1.348593 | 1.00295 |  | 0.009763812 | 57.22012 | 1.133806 | 0.4716039 | 0.2550049 | -9
-8 | 2.292e-12 | 3.1e-14 | 2.292e-12 | -3.75721e-07 | -1.92788e-05 | -5.59841e-05 | -8.48748e-05 | -9.96228e-05 | 3.75721e-07 | 1.92788e-05 | 5.59841e-05 | 8.48748e-05 | 9.96228e-05 |  | -0.0048844 | -0.02235465 | 0.008675542 | 0.003632842 | 0.002297443 |  |  |  | -0.007709689 | -1.810539 | 2.040429 | 1.295345 | 0.9615316 |  | 0.009506787 | 51.27571 | 0.9918448 | 0.4085889 | 0.2193259 | -8
-7 | 2.278e-12 | 1.2e-14 | 2.278e-12 | -3.60375e-07 | -1.6935e-05 | -4.79689e-05 | -7.1981e-05 | -8.37226e-05 | 3.60375e-07 | 1.6935e-05 | 4.79689e-05 | 7.1981e-05 | 8.37226e-05 |  | -0.005693407 | -0.02805698 | 0.009582376 | 0.004092352 | 0.002601739 |  |  |  | -0.008619598 | -1.996118 | 1.931048 | 1.237516 | 0.9150959 |  | 0.00911849 | 45.04192 | 0.8498432 | 0.3465179 | 0.1843206 | -7
-6 | 2.231e-12 | 4e-15 | 2.231e-12 | -3.40044e-07 | -1.44567e-05 | -3.99891e-05 | -5.93687e-05 | -6.8276e-05 | 3.40044e-07 | 1.44567e-05 | 3.99891e-05 | 5.93687e-05 | 6.8276e-05 |  | -0.00677736 | -0.03629755 | 0.01081667 | 0.004706991 | 0.003007972 |  |  |  | -0.009681793 | -2.204482 | 1.817168 | 1.173981 | 0.8627837 |  | 0.008604059 | 38.4504 | 0.7084687 | 0.2858021 | 0.1503139 | -6
-5 | 2.151e-12 | 2e-15 | 2.151e-12 | -3.1253e-07 | -1.19239e-05 | -3.21503e-05 | -4.71208e-05 | -5.33924e-05 | 3.1253e-07 | 1.19239e-05 | 3.21503e-05 | 4.71208e-05 | 5.33924e-05 |  | -0.008301622 | -0.04887969 | 0.01257204 | 0.00556974 | 0.003577285 |  |  |  | -0.01089971 | -2.448538 | 1.698051 | 1.102574 | 0.802404 |  | 0.007907878 | 31.71393 | 0.5695922 | 0.2268404 | 0.1175468 | -5
-4 | 2.128e-12 | -5e-15 | 2.128e-12 | -2.75568e-07 | -9.32912e-06 | -2.44995e-05 | -3.52992e-05 | -3.92045e-05 | 2.75568e-07 | 9.32912e-06 | 2.44995e-05 | 3.52992e-05 | 3.92045e-05 |  | -0.01059696 | -0.06960534 | 0.01523617 | 0.006866562 | 0.00443197 |  |  |  | -0.0122679 | -2.727994 | 1.56817 | 1.018273 | 0.7299496 |  | 0.006972637 | 24.8126 | 0.4340465 | 0.169931 | 0.08631119 | -4
-3 | 2.145e-12 | 4e-15 | 2.145e-12 | -2.25761e-07 | -6.72689e-06 | -1.71255e-05 | -2.40576e-05 | -2.57827e-05 | 2.25761e-07 | 6.72689e-06 | 1.71255e-05 | 2.40576e-05 | 2.57827e-05 |  | -0.01443521 | -0.1078163 | 0.01971416 | 0.009031387 | 0.005857374 |  |  |  | -0.01369091 | -3.046904 | 1.418344 | 0.9127816 | 0.6344414 |  | 0.005712381 | 17.89147 | 0.3034047 | 0.1158137 | 0.05676225 | -3
-2 | 2.032e-12 | 1.3e-14 | 2.032e-12 | -1.61929e-07 | -4.20825e-06 | -1.02037e-05 | -1.36278e-05 | -1.34131e-05 | 1.61929e-07 | 4.20825e-06 | 1.02037e-05 | 1.36278e-05 | 1.34131e-05 |  | -0.02213204 | -0.1929251 | 0.0287219 | 0.01336601 | 0.008709539 |  |  |  | -0.01505588 | -3.410755 | 1.231207 | 0.7652224 | 0.4907773 |  | 0.004097254 | 11.19266 | 0.1807743 | 0.06560449 | 0.02952979 | -2
-1 | 1.916e-12 | 4e-15 | 1.916e-12 | -8.43122e-08 | -1.84409e-06 | -3.91775e-06 | -4.272e-06 | -2.40104e-06 | 8.43122e-08 | 1.84409e-06 | 3.91775e-06 | 4.272e-06 | 2.40104e-06 |  | -0.04526591 | -0.4780849 | 0.05583996 | 0.02637943 | 0.01726868 |  |  |  | -0.01603326 | -3.703798 | 0.919056 | 0.4734311 | 0.1741881 |  | 0.002133333 | 4.904715 | 0.06940899 | 0.02056549 | 0.005286042 | -1
0 | 1.914e-12 | 1e-14 | 1.914e-12 | 1.36499e-10 | 2.19133e-07 | 1.47059e-06 | 3.76611e-06 | 7.00452e-06 | 1.36499e-10 | 2.19133e-07 | 1.47059e-06 | 3.76611e-06 | 7.00452e-06 |  | #DIV/0! | #DIV/0! | #DIV/0! | #DIV/0! | #DIV/0! |  |  |  | #DIV/0! | #DIV/0! | #DIV/0! | #DIV/0! | #DIV/0! |  | 3.453804e-06 | 0.5828267 | 0.02605377 | 0.01813013 | 0.0154209 | 0
0 | 1.54166e-10 | 4.59e-13
-1 | -9.80408e-08 | 2.43e-13
-2 | -1.87146e-07 | 1.27e-13
-3 | -2.60166e-07 | 1.38e-13
-4 | -3.17257e-07 | 1.04e-13
-5 | -3.61126e-07 | 1.14e-13
-6 | -3.92509e-07 | 1.12e-13
-7 | -4.1684e-07 | 5.3e-14
-8 | -4.34362e-07 | 6.6e-14
-9 | -4.46126e-07 | 4.4e-14
-10 | -4.55285e-07 | 4.5e-14
-11 | -4.61768e-07 | 5.8e-14
-12 | -4.66161e-07 | 6.9e-14
-13 | -4.6899e-07 | 2.2e-14
-14 | -4.71527e-07 | 1.4e-14
-15 | -4.7274e-07 | 3e-15
-16 | -4.73109e-07 | 3.3e-14
-17 | -4.73255e-07 | 2.7e-14
-18 | -4.73719e-07 | 3.4e-14
-19 | -4.74205e-07 | 1.6e-14
-20 | -4.73377e-07 | 1.3e-14
-21 | -4.73087e-07 | 5.3e-14
-22 | -4.73067e-07 | 1.9e-14
-23 | -4.7202e-07 | 2.9e-14
-24 | -4.72264e-07 | 2.1e-14
-25 | -4.71217e-07 | 3.7e-14
-26 | -4.71195e-07 | 1.4e-14
-27 | -4.69811e-07 | -4e-15
-28 | -4.69939e-07 | 3.9e-14
-29 | -4.68956e-07 | 5e-15
-30 | -4.6864e-07 | 1.8e-14
-31 | -4.66786e-07 | 9e-15
-32 | -4.67004e-07 | 2.5e-14
-33 | -4.66914e-07 | 2.1e-14
-34 | -4.66016e-07 | 1.4e-14
-35 | -4.64464e-07 | 2.9e-14
-36 | -4.65391e-07 | 2.7e-14
-37 | -4.64544e-07 | 1.6e-14
-38 | -4.64007e-07 | 2.7e-14
-39 | -4.63215e-07 | 1.6e-14
-40 | -4.63677e-07 | 8e-15
-41 | -4.62645e-07 | 1e-14
-42 | -4.62714e-07 | 2.7e-14
-43 | -4.6265e-07 | -1e-15
-44 | -4.61464e-07 | 2.2e-14
-45 | -4.60796e-07 | -6e-15
-46 | -4.60524e-07 | -1e-14
-47 | -4.60966e-07 | 2e-15
-48 | -4.6056e-07 | 1.3e-14
-49 | -4.59638e-07 | -4e-15
-50 | -4.59735e-07 | -7e-15
-51 | -4.59659e-07 | 2.1e-14
-52 | -4.59017e-07 | 0
-53 | -4.58745e-07 | -6e-15
-54 | -4.59057e-07 | -2e-14
-55 | -4.57575e-07 | 1.6e-14
-56 | -4.58159e-07 | -5e-15
-57 | -4.56817e-07 | 8e-15
-58 | -4.56499e-07 | -1.3e-14
-59 | -4.56959e-07 | 4e-14
-60 | -4.56772e-07 | 1.1e-14
-61 | -4.55767e-07 | 1.4e-14
-62 | -4.54727e-07 | 1.4e-14
-63 | -4.5445e-07 | 1.7e-14
-64 | -4.54295e-07 | 1.9e-14
-65 | -4.53624e-07 | 3.7e-14
-66 | -4.53526e-07 | 1.3e-14
-67 | -4.53344e-07 | -2e-15
-68 | -4.53884e-07 | 6e-15
-69 | -4.53614e-07 | 2.2e-14
-70 | -4.53127e-07 | 2.4e-14
-71 | -4.53192e-07 | 2.1e-14
-72 | -4.52911e-07 | -5e-15
-73 | -4.52383e-07 | 5e-14
-74 | -4.52204e-07 | -3.1e-14
-75 | -4.52567e-07 | 3.7e-14
-76 | -4.51625e-07 | 2e-14
-77 | -4.52724e-07 | 2.4e-14
-78 | -4.52904e-07 | -5e-15
-79 | -4.51641e-07 | 8e-15
-80 | -4.51502e-07 | 1e-15
-81 | -4.51863e-07 | 1.5e-14
-82 | -4.51876e-07 | 1.8e-14
-83 | -4.51619e-07 | 3.7e-14
-84 | -4.50316e-07 | 6e-15
-85 | -4.50813e-07 | -2e-15
-86 | -4.50998e-07 | 8e-15
-87 | -4.51548e-07 | -9e-15
-88 | -4.51341e-07 | 4.5e-14
-89 | -4.51185e-07 | 1.2e-14
-90 | -4.51121e-07 | -8e-15
-91 | -4.50723e-07 | 8e-15
-92 | -4.50551e-07 | 1.1e-14
-93 | -4.50837e-07 | 7e-15
-94 | -4.49792e-07 | 1e-15
-95 | -4.49938e-07 | -1.6e-14
-96 | -4.49505e-07 | -7e-15
-97 | -4.49842e-07 | 1.6e-14
-98 | -4.49612e-07 | 0
-99 | -4.49477e-07 | 1.9e-14
-100 | -4.48783e-07 | -5e-15
-100 | -4.48295e-07 | 2e-14
-99 | -4.47696e-07 | 3.8e-14
-98 | -4.4665e-07 | 8e-15
-97 | -4.46665e-07 | 6e-15
-96 | -4.45954e-07 | -1e-15
-95 | -4.461e-07 | 1.1e-14
-94 | -4.44905e-07 | -7e-15
-93 | -4.44038e-07 | 0
-92 | -4.43395e-07 | -1.7e-14
-91 | -4.43513e-07 | 2.5e-14
-90 | -4.42763e-07 | 8e-15
-89 | -4.42241e-07 | 1.6e-14
-88 | -4.42069e-07 | 8e-15
-87 | -4.41778e-07 | 0
-86 | -4.41188e-07 | 1.1e-14
-85 | -4.41417e-07 | 1.4e-14
-84 | -4.40494e-07 | 1.6e-14
-83 | -4.39581e-07 | 3.2e-14
-82 | -4.40358e-07 | 3.3e-14
-81 | -4.39221e-07 | 1.7e-14
-80 | -4.38729e-07 | 4.3e-14
-79 | -4.38307e-07 | 1.9e-14
-78 | -4.38036e-07 | 9e-15
-77 | -4.37401e-07 | 8e-15
-76 | -4.36624e-07 | 1.3e-14
-75 | -4.37059e-07 | 1.1e-14
-74 | -4.35784e-07 | -1e-14
-73 | -4.35934e-07 | 1.1e-14
-72 | -4.36104e-07 | 2.6e-14
-71 | -4.35853e-07 | 3.8e-14
-70 | -4.35263e-07 | -4e-15
-69 | -4.34333e-07 | 3e-15
-68 | -4.33926e-07 | -4e-15
-67 | -4.33368e-07 | -8e-15
-66 | -4.32703e-07 | -9e-15
-65 | -4.3249e-07 | 4e-15
-64 | -4.31432e-07 | 2.6e-14
-63 | -4.31133e-07 | 1.2e-14
-62 | -4.30503e-07 | -3e-15
-61 | -4.29941e-07 | 1.2e-14
-60 | -4.29728e-07 | -1.8e-14
-59 | -4.2996e-07 | 1.3e-14
-58 | -4.29204e-07 | 9e-15
-57 | -4.29548e-07 | 6e-15
-56 | -4.28337e-07 | 1.7e-14
-55 | -4.28427e-07 | 2e-14
-54 | -4.27507e-07 | -1e-15
-53 | -4.28831e-07 | 0
-52 | -4.27522e-07 | 2e-15
-51 | -4.27561e-07 | -1.8e-14
-50 | -4.26812e-07 | 1.5e-14
-49 | -4.26679e-07 | 2e-15
-48 | -4.25426e-07 | -9e-15
-47 | -4.25895e-07 | -1.9e-14
-46 | -4.25778e-07 | 8e-15
-45 | -4.26555e-07 | 1.2e-14
-44 | -4.25293e-07 | 2.7e-14
-43 | -4.25063e-07 | 4e-15
-42 | -4.24293e-07 | 3e-15
-41 | -4.24155e-07 | -2e-15
-40 | -4.24154e-07 | 1.4e-14
-39 | -4.23289e-07 | -4e-15
-38 | -4.23399e-07 | 2.3e-14
-37 | -4.22963e-07 | 0
-36 | -4.21983e-07 | 1.2e-14
-35 | -4.21884e-07 | 0
-34 | -4.22225e-07 | 3.5e-14
-33 | -4.21639e-07 | -5e-15
-32 | -4.20992e-07 | 5e-15
-31 | -4.21044e-07 | 0
-30 | -4.21161e-07 | -3.2e-14
-29 | -4.21183e-07 | -2.1e-14
-28 | -4.19954e-07 | -8e-15
-27 | -4.20594e-07 | 2.5e-14
-26 | -4.19683e-07 | 1.5e-14
-25 | -4.18726e-07 | 1e-15
-24 | -4.18505e-07 | 4.3e-14
-23 | -4.18138e-07 | -2e-15
-22 | -4.17964e-07 | 7e-15
-21 | -4.16752e-07 | 7e-15
-20 | -4.1692e-07 | 3e-14
-19 | -4.15676e-07 | -7e-15
-18 | -4.14679e-07 | 2.5e-14
-17 | -4.13869e-07 | -2.2e-14
-16 | -4.11377e-07 | 2.4e-14
-15 | -4.10806e-07 | -1e-14
-14 | -4.09545e-07 | 2.5e-14
-13 | -4.06171e-07 | 8e-15
-12 | -4.02723e-07 | 3.2e-14
-11 | -3.99348e-07 | 9e-15
-10 | -3.92907e-07 | 1e-15
-9 | -3.85879e-07 | 2.6e-14
-8 | -3.75721e-07 | 2.2e-14
-7 | -3.60375e-07 | 2e-14
-6 | -3.40044e-07 | -5e-15
-5 | -3.1253e-07 | -1.6e-14
-4 | -2.75568e-07 | 1.1e-14
-3 | -2.25761e-07 | -2.5e-14
-2 | -1.61929e-07 | 2e-14
-1 | -8.43122e-08 | 1.4e-14
0 | 1.36499e-10 | 2.3e-14
0 | 2.82564e-07 | 7.22e-13
-1 | -2.18581e-06 | 3.6e-13
-2 | -4.95078e-06 | 2.48e-13
-3 | -7.86474e-06 | 1.98e-13
-4 | -1.08008e-05 | 1.63e-13
-5 | -1.37427e-05 | 1.19e-13
-6 | -1.65932e-05 | 9.3e-14
-7 | -1.93435e-05 | 1.12e-13
-8 | -2.19656e-05 | 9.2e-14
-9 | -2.44276e-05 | 7.4e-14
-10 | -2.67477e-05 | 6e-14
-11 | -2.89123e-05 | 4.8e-14
-12 | -3.08811e-05 | 5.3e-14
-13 | -3.26887e-05 | 3.6e-14
-14 | -3.43655e-05 | 5.8e-14
-15 | -3.58615e-05 | 3.5e-14
-16 | -3.72023e-05 | 1.7e-14
-17 | -3.84179e-05 | 1.8e-14
-18 | -3.94962e-05 | 3e-14
-19 | -4.04325e-05 | 1.8e-14
-20 | -4.12525e-05 | 3.1e-14
-21 | -4.19979e-05 | 2.1e-14
-22 | -4.26172e-05 | 2.3e-14
-23 | -4.31568e-05 | 7e-15
-24 | -4.36422e-05 | 1.4e-14
-25 | -4.40291e-05 | 3e-14
-26 | -4.43519e-05 | 3.4e-14
-27 | -4.46348e-05 | -8e-15
-28 | -4.48756e-05 | 1.8e-14
-29 | -4.50486e-05 | 4.5e-14
-30 | -4.5202e-05 | 3.3e-14
-31 | -4.53182e-05 | 2.7e-14
-32 | -4.54172e-05 | -2e-15
-33 | -4.54942e-05 | -4e-15
-34 | -4.5567e-05 | 5e-15
-35 | -4.56142e-05 | 2e-14
-36 | -4.56331e-05 | 2.3e-14
-37 | -4.56498e-05 | 6e-15
-38 | -4.56563e-05 | -1.9e-14
-39 | -4.56709e-05 | -1.3e-14
-40 | -4.56747e-05 | 2.5e-14
-41 | -4.56829e-05 | -3e-15
-42 | -4.56648e-05 | 2.4e-14
-43 | -4.5664e-05 | -1.1e-14
-44 | -4.56343e-05 | 2.5e-14
-45 | -4.56202e-05 | 1.3e-14
-46 | -4.55736e-05 | 1.7e-14
-47 | -4.55758e-05 | 8e-15
-48 | -4.55661e-05 | 2.8e-14
-49 | -4.55499e-05 | 2.2e-14
-50 | -4.55299e-05 | -8e-15
-51 | -4.5494e-05 | -3.9e-14
-52 | -4.54853e-05 | 1.9e-14
-53 | -4.547e-05 | 1.7e-14
-54 | -4.54628e-05 | 2e-15
-55 | -4.54226e-05 | 1.6e-14
-56 | -4.53977e-05 | 0
-57 | -4.53681e-05 | -1.1e-14
-58 | -4.53548e-05 | 3.2e-14
-59 | -4.54052e-05 | 1.1e-14
-60 | -4.54309e-05 | -8e-15
-61 | -4.5421e-05 | 2.7e-14
-62 | -4.53988e-05 | -9e-15
-63 | -4.53441e-05 | 1.1e-14
-64 | -4.53501e-05 | 5e-15
-65 | -4.53159e-05 | -2e-15
-66 | -4.53091e-05 | 2.6e-14
-67 | -4.52877e-05 | 1.1e-14
-68 | -4.52589e-05 | 1e-14
-69 | -4.52365e-05 | 2.6e-14
-70 | -4.52265e-05 | 1e-14
-71 | -4.54691e-05 | 1.4e-14
-72 | -4.53838e-05 | 1.7e-14
-73 | -4.53512e-05 | 2.2e-14
-74 | -4.53007e-05 | 3.3e-14
-75 | -4.52801e-05 | 1.5e-14
-76 | -4.52429e-05 | 7e-15
-77 | -4.52305e-05 | 3e-15
-78 | -4.52186e-05 | -8e-15
-79 | -4.52031e-05 | -1.5e-14
-80 | -4.5186e-05 | 7.9e-14
-81 | -4.51635e-05 | 2e-15
-82 | -4.51793e-05 | 4e-15
-83 | -4.52278e-05 | 1.5e-14
-84 | -4.52002e-05 | 1.4e-14
-85 | -4.51997e-05 | 1.2e-14
-86 | -4.51727e-05 | 8e-15
-87 | -4.51623e-05 | -2e-14
-88 | -4.51336e-05 | 1.4e-14
-89 | -4.51365e-05 | 6e-15
-90 | -4.51031e-05 | 1.3e-14
-91 | -4.51194e-05 | 8e-15
-92 | -4.51103e-05 | 8e-15
-93 | -4.5087e-05 | -1e-15
-94 | -4.50747e-05 | 1e-14
-95 | -4.50284e-05 | 1.1e-14
-96 | -4.50162e-05 | 1.6e-14
-97 | -4.49839e-05 | -1.7e-14
-98 | -4.49809e-05 | -1e-15
-99 | -4.49872e-05 | -1e-15
-100 | -4.50232e-05 | 1.6e-14
-100 | -4.50243e-05 | -4e-15
-99 | -4.49828e-05 | 3.9e-14
-98 | -4.49231e-05 | -4e-15
-97 | -4.48744e-05 | 3e-15
-96 | -4.47913e-05 | 2.8e-14
-95 | -4.47516e-05 | 4e-15
-94 | -4.47122e-05 | 2.6e-14
-93 | -4.46565e-05 | 2.9e-14
-92 | -4.45933e-05 | -6e-15
-91 | -4.45567e-05 | 2.1e-14
-90 | -4.45137e-05 | 2.9e-14
-89 | -4.44593e-05 | -8e-15
-88 | -4.43806e-05 | 1.6e-14
-87 | -4.43504e-05 | 1.6e-14
-86 | -4.43237e-05 | -2.5e-14
-85 | -4.42777e-05 | -2.7e-14
-84 | -4.4233e-05 | 1.7e-14
-83 | -4.41812e-05 | -1e-15
-82 | -4.41415e-05 | 1.2e-14
-81 | -4.41058e-05 | 5.2e-14
-80 | -4.4041e-05 | 4e-15
-79 | -4.40101e-05 | 1.4e-14
-78 | -4.39597e-05 | 2.2e-14
-77 | -4.39411e-05 | 1.3e-14
-76 | -4.38762e-05 | 3.3e-14
-75 | -4.38467e-05 | 1.8e-14
-74 | -4.38036e-05 | 3.2e-14
-73 | -4.37551e-05 | -3e-15
-72 | -4.37112e-05 | -8e-15
-71 | -4.36632e-05 | 2e-15
-70 | -4.36429e-05 | 1.4e-14
-69 | -4.3603e-05 | -1.8e-14
-68 | -4.35809e-05 | 8e-15
-67 | -4.35408e-05 | 1.3e-14
-66 | -4.35073e-05 | 6e-15
-65 | -4.34507e-05 | 1.5e-14
-64 | -4.34021e-05 | 1.3e-14
-63 | -4.3382e-05 | 1.9e-14
-62 | -4.33449e-05 | 7e-15
-61 | -4.32926e-05 | -2.3e-14
-60 | -4.32702e-05 | -9e-15
-59 | -4.32448e-05 | 5e-15
-58 | -4.32046e-05 | 2.9e-14
-57 | -4.31851e-05 | 1.9e-14
-56 | -4.31398e-05 | 3e-15
-55 | -4.30907e-05 | -3e-15
-54 | -4.30637e-05 | 1e-14
-53 | -4.30382e-05 | 1.6e-14
-52 | -4.29897e-05 | 3.2e-14
-51 | -4.29679e-05 | 2.1e-14
-50 | -4.29221e-05 | 5e-15
-49 | -4.28875e-05 | 1.4e-14
-48 | -4.28153e-05 | 2.5e-14
-47 | -4.278e-05 | 1.2e-14
-46 | -4.27527e-05 | -1.8e-14
-45 | -4.26967e-05 | -1.5e-14
-44 | -4.26462e-05 | -8e-15
-43 | -4.26124e-05 | -8e-15
-42 | -4.2542e-05 | -1.5e-14
-41 | -4.25022e-05 | 1.3e-14
-40 | -4.24388e-05 | 1.6e-14
-39 | -4.23627e-05 | 5e-15
-38 | -4.23153e-05 | 2.2e-14
-37 | -4.22267e-05 | 1.7e-14
-36 | -4.2159e-05 | -3e-15
-35 | -4.20713e-05 | 4.1e-14
-34 | -4.19589e-05 | 2.5e-14
-33 | -4.18435e-05 | 1.9e-14
-32 | -4.17064e-05 | 1.5e-14
-31 | -4.15654e-05 | -1.7e-14
-30 | -4.13929e-05 | 9e-15
-29 | -4.11922e-05 | -8e-15
-28 | -4.09791e-05 | -2.1e-14
-27 | -4.0728e-05 | 2.8e-14
-26 | -4.04049e-05 | 2.4e-14
-25 | -4.0043e-05 | 0
-24 | -3.96057e-05 | 1e-15
-23 | -3.91445e-05 | -4e-15
-22 | -3.85994e-05 | 4.1e-14
-21 | -3.7975e-05 | 4.1e-14
-20 | -3.72746e-05 | 3.1e-14
-19 | -3.64675e-05 | 3e-15
-18 | -3.55608e-05 | 2.8e-14
-17 | -3.45221e-05 | -3e-15
-16 | -3.33727e-05 | 1.5e-14
-15 | -3.20887e-05 | -6e-15
-14 | -3.06798e-05 | 2.9e-14
-13 | -2.9122e-05 | 2.8e-14
-12 | -2.74333e-05 | 6e-15
-11 | -2.56082e-05 | -4.1e-14
-10 | -2.36407e-05 | 3.4e-14
-9 | -2.15138e-05 | 2.7e-14
-8 | -1.92788e-05 | 1.8e-14
-7 | -1.6935e-05 | 1.9e-14
-6 | -1.44567e-05 | 4e-15
-5 | -1.19239e-05 | 3.5e-14
-4 | -9.32912e-06 | -1.6e-14
-3 | -6.72689e-06 | 2.4e-14
-2 | -4.20825e-06 | 1.5e-14
-1 | -1.84409e-06 | 2.3e-14
0 | 2.19133e-07 | 1.2e-14
0 | 1.68661e-06 | 8.76e-13
-1 | -4.40878e-06 | 5.43e-13
-2 | -1.14256e-05 | 3.43e-13
-3 | -1.91858e-05 | 2.42e-13
-4 | -2.74098e-05 | 1.49e-13
-5 | -3.59047e-05 | 1.19e-13
-6 | -4.45816e-05 | 1.14e-13
-7 | -5.33923e-05 | 9.5e-14
-8 | -6.21615e-05 | 8.2e-14
-9 | -7.09455e-05 | 8.3e-14
-10 | -7.96742e-05 | 4.6e-14
-11 | -8.83304e-05 | 2.3e-14
-12 | -9.683e-05 | 5.1e-14
-13 | -0.0001051615 | 6.2e-14
-14 | -0.00011329 | 8e-15
-15 | -0.000121288 | 3.4e-14
-16 | -0.00012905 | 2.8e-14
-17 | -0.000136616 | 2.1e-14
-18 | -0.00014393 | 6.6e-14
-19 | -0.000150978 | 4.9e-14
-20 | -0.000157838 | 1.4e-14
-21 | -0.000164338 | -6e-15
-22 | -0.000170661 | -8e-15
-23 | -0.000176678 | 3e-14
-24 | -0.000182471 | 2.4e-14
-25 | -0.000187907 | 2e-14
-26 | -0.000193137 | 4.1e-14
-27 | -0.000198058 | 0
-28 | -0.000202664 | 2e-15
-29 | -0.000207066 | -1.3e-14
-30 | -0.000211119 | 5e-15
-31 | -0.000214953 | 9e-15
-32 | -0.000218605 | 2.8e-14
-33 | -0.000222 | -2.8e-14
-34 | -0.000225042 | 3.4e-14
-35 | -0.000227968 | 1.4e-14
-36 | -0.000230551 | 6e-15
-37 | -0.000232988 | -1e-15
-38 | -0.000235171 | 7e-15
-39 | -0.000237259 | 3.9e-14
-40 | -0.000239075 | 3.3e-14
-41 | -0.000240765 | 2e-14
-42 | -0.000242274 | 1.6e-14
-43 | -0.000243622 | -9e-15
-44 | -0.000244839 | 5e-15
-45 | -0.000245875 | 4e-15
-46 | -0.000246771 | -6e-15
-47 | -0.000247692 | 2.1e-14
-48 | -0.000248341 | -4e-15
-49 | -0.000249032 | 2.1e-14
-50 | -0.000249529 | -1.4e-14
-51 | -0.000249977 | -1.4e-14
-52 | -0.000250423 | -2e-15
-53 | -0.000250758 | 2e-15
-54 | -0.000251055 | -3.5e-14
-55 | -0.000251315 | 7e-15
-56 | -0.000251597 | -6e-15
-57 | -0.000251733 | 2.6e-14
-58 | -0.000251883 | -5e-15
-59 | -0.000252068 | 2.9e-14
-60 | -0.000252084 | 9e-15
-61 | -0.000252153 | -8e-15
-62 | -0.000252228 | 2e-15
-63 | -0.000252332 | 1.4e-14
-64 | -0.000252389 | -1.4e-14
-65 | -0.000252434 | 2.1e-14
-66 | -0.000252477 | 3e-15
-67 | -0.0002525 | 8e-15
-68 | -0.00025254 | -5e-15
-69 | -0.000252548 | 1.5e-14
-70 | -0.000252611 | 9e-15
-71 | -0.000252605 | -2.3e-14
-72 | -0.000252596 | 5e-15
-73 | -0.00025254 | -3e-15
-74 | -0.000252624 | 1.9e-14
-75 | -0.000252672 | -1e-14
-76 | -0.000252646 | -2e-15
-77 | -0.000252594 | 1.5e-14
-78 | -0.000252672 | 5e-15
-79 | -0.00025269 | 2.6e-14
-80 | -0.000252612 | -1.6e-14
-81 | -0.000252618 | -2.5e-14
-82 | -0.000252552 | -2e-15
-83 | -0.00025247 | -6e-15
-84 | -0.000252447 | 2.1e-14
-85 | -0.000252401 | 7e-15
-86 | -0.000252394 | -1.3e-14
-87 | -0.000252319 | 1.4e-14
-88 | -0.000252378 | 1.1e-14
-89 | -0.00025236 | -5e-15
-90 | -0.00025239 | -1.3e-14
-91 | -0.000252391 | -1.4e-14
-92 | -0.000252309 | 2.4e-14
-93 | -0.000252295 | -2e-15
-94 | -0.000252296 | 8e-15
-95 | -0.000252253 | 1.5e-14
-96 | -0.000252217 | -4e-15
-97 | -0.000252385 | 2.2e-14
-98 | -0.000252317 | -2.2e-14
-99 | -0.00025222 | 2e-15
-100 | -0.000252211 | 1.9e-14
-100 | -0.00025219 | 0
-99 | -0.000251964 | 1e-15
-98 | -0.000251763 | -1.6e-14
-97 | -0.000251567 | 4e-14
-96 | -0.000251389 | -1.1e-14
-95 | -0.000251036 | 1.4e-14
-94 | -0.000250779 | -1.9e-14
-93 | -0.000250597 | 1.8e-14
-92 | -0.000250322 | -9e-15
-91 | -0.000250177 | 2e-14
-90 | -0.000250088 | -2.5e-14
-89 | -0.000249936 | 1e-14
-88 | -0.000249549 | 2.1e-14
-87 | -0.000249291 | 2.5e-14
-86 | -0.000249067 | -8e-15
-85 | -0.000248846 | 9e-15
-84 | -0.000248651 | 1.7e-14
-83 | -0.000248389 | 4e-15
-82 | -0.000248145 | -8e-15
-81 | -0.0002479 | 2.3e-14
-80 | -0.000247609 | -2e-15
-79 | -0.000247362 | 3e-15
-78 | -0.000247201 | 8e-15
-77 | -0.000246918 | -8e-15
-76 | -0.00024669 | -2e-15
-75 | -0.000246441 | 1.5e-14
-74 | -0.0002462 | 5e-15
-73 | -0.000245903 | -3e-15
-72 | -0.000245701 | 2.1e-14
-71 | -0.000245443 | 4.2e-14
-70 | -0.00024525 | 1e-14
-69 | -0.000245035 | 1.5e-14
-68 | -0.000244686 | 1.7e-14
-67 | -0.00024443 | -3e-15
-66 | -0.000244139 | 2.4e-14
-65 | -0.000243845 | 8e-15
-64 | -0.000243579 | 3e-15
-63 | -0.000243283 | 1e-14
-62 | -0.000242974 | 1.6e-14
-61 | -0.000242613 | 8e-15
-60 | -0.000242288 | -6e-15
-59 | -0.000241936 | 2.2e-14
-58 | -0.00024154 | -2e-14
-57 | -0.00024119 | -1.9e-14
-56 | -0.000240687 | 2.7e-14
-55 | -0.000240159 | -8e-15
-54 | -0.000239735 | -1.7e-14
-53 | -0.000239144 | 3e-15
-52 | -0.0002386 | 3e-15
-51 | -0.000237913 | 7e-15
-50 | -0.000237273 | -2e-15
-49 | -0.000236475 | -1e-14
-48 | -0.000235624 | 1e-14
-47 | -0.000234702 | 1.9e-14
-46 | -0.000233643 | 0
-45 | -0.000232541 | -8e-15
-44 | -0.000231307 | -8e-15
-43 | -0.00022996 | -2.7e-14
-42 | -0.000228392 | -1.3e-14
-41 | -0.000226763 | 2.2e-14
-40 | -0.000225067 | 1.1e-14
-39 | -0.000223067 | -3.1e-14
-38 | -0.000220954 | -9e-15
-37 | -0.000218616 | 2.3e-14
-36 | -0.00021618 | -4e-15
-35 | -0.00021346 | -6e-15
-34 | -0.000210627 | -4e-15
-33 | -0.000207462 | 3.5e-14
-32 | -0.000204077 | 1.9e-14
-31 | -0.00020055 | -1.2e-14
-30 | -0.00019672 | -1.7e-14
-29 | -0.000192715 | -4.4e-14
-28 | -0.00018837 | 1.9e-14
-27 | -0.000183826 | 1e-14
-26 | -0.000179064 | 2e-15
-25 | -0.000173991 | 2.4e-14
-24 | -0.000168731 | -9e-15
-23 | -0.00016317 | 8e-15
-22 | -0.000157397 | 2.9e-14
-21 | -0.000151358 | -2.4e-14
-20 | -0.000145106 | 1.1e-14
-19 | -0.000138655 | 3e-15
-18 | -0.000131928 | 8e-15
-17 | -0.000125043 | 3e-15
-16 | -0.000117897 | -1.1e-14
-15 | -0.000110594 | 1.9e-14
-14 | -0.000103148 | 1.6e-14
-13 | -9.55054e-05 | 2.1e-14
-12 | -8.77768e-05 | 1.2e-14
-11 | -7.99447e-05 | 3.3e-14
-10 | -7.19628e-05 | -1e-15
-9 | -6.3997e-05 | 3.1e-14
-8 | -5.59841e-05 | 1.1e-14
-7 | -4.79689e-05 | 1.5e-14
-6 | -3.99891e-05 | 3.1e-14
-5 | -3.21503e-05 | 6e-15
-4 | -2.44995e-05 | 0
-3 | -1.71255e-05 | 1.5e-14
-2 | -1.02037e-05 | 3.9e-14
-1 | -3.91775e-06 | 4.4e-14
0 | 1.47059e-06 | 3.2e-14
0 | 4.11594e-06 | 9.77e-13
-1 | -5.01773e-06 | 5.65e-13
-2 | -1.55529e-05 | 2.97e-13
-3 | -2.72746e-05 | 2.32e-13
-4 | -3.98945e-05 | 1.86e-13
-5 | -5.30516e-05 | 1.29e-13
-6 | -6.66784e-05 | 1.39e-13
-7 | -8.07058e-05 | 1.04e-13
-8 | -9.49035e-05 | 6.4e-14
-9 | -0.0001093132 | 4.3e-14
-10 | -0.000123724 | 4.3e-14
-11 | -0.000138349 | 3.5e-14
-12 | -0.000152913 | 4.8e-14
-13 | -0.000167589 | 4.4e-14
-14 | -0.000182163 | 8e-15
-15 | -0.000196697 | -8e-15
-16 | -0.000211101 | 3.5e-14
-17 | -0.000225566 | 2.4e-14
-18 | -0.000239723 | 1e-14
-19 | -0.000253739 | 1.9e-14
-20 | -0.000267659 | -5e-15
-21 | -0.00028134 | 1.5e-14
-22 | -0.00029485 | 2.7e-14
-23 | -0.000308242 | 8e-15
-24 | -0.000321294 | 9e-15
-25 | -0.000334182 | -1.7e-14
-26 | -0.000346789 | 1.1e-14
-27 | -0.000359202 | -3e-15
-28 | -0.000371233 | 2e-15
-29 | -0.00038308 | -1e-15
-30 | -0.000394504 | 8e-15
-31 | -0.000405715 | -8e-15
-32 | -0.000416616 | -1e-14
-33 | -0.00042724 | 9e-15
-34 | -0.000437553 | -1.5e-14
-35 | -0.000447491 | -1.4e-14
-36 | -0.00045735 | -2.6e-14
-37 | -0.000466483 | -9e-15
-38 | -0.000475537 | 6e-15
-39 | -0.000484246 | 1.4e-14
-40 | -0.000492693 | 1e-15
-41 | -0.000500629 | -4e-15
-42 | -0.000508231 | 1e-14
-43 | -0.00051546 | 0
-44 | -0.000522467 | 5e-15
-45 | -0.000529182 | -4e-15
-46 | -0.000535693 | -1.1e-14
-47 | -0.000541798 | -8e-15
-48 | -0.000547518 | 3.6e-14
-49 | -0.000553028 | -9e-15
-50 | -0.000558075 | 2.6e-14
-51 | -0.000562892 | -5e-15
-52 | -0.000567515 | 7e-15
-53 | -0.000571684 | -1.6e-14
-54 | -0.000575756 | 8e-15
-55 | -0.000579314 | -1e-14
-56 | -0.000582778 | 0
-57 | -0.000585903 | -3e-15
-58 | -0.000588979 | 0
-59 | -0.000591725 | -1e-15
-60 | -0.000594213 | 2.4e-14
-61 | -0.00059662 | -8e-15
-62 | -0.000598671 | 1e-14
-63 | -0.000600573 | -2.7e-14
-64 | -0.000602297 | -4e-15
-65 | -0.000603768 | -8e-15
-66 | -0.000605387 | -1e-15
-67 | -0.000606482 | 3e-14
-68 | -0.000607836 | 3e-15
-69 | -0.000608751 | 7e-15
-70 | -0.000609602 | 1e-15
-71 | -0.000610269 | 2e-14
-72 | -0.000610962 | -1.8e-14
-73 | -0.000611482 | -2.5e-14
-74 | -0.000612215 | 2e-15
-75 | -0.000612857 | 9e-15
-76 | -0.00061298 | -5e-15
-77 | -0.000613423 | -2.1e-14
-78 | -0.000613774 | -3e-15
-79 | -0.000614269 | -1.7e-14
-80 | -0.000614535 | -1.4e-14
-81 | -0.000614916 | -2e-14
-82 | -0.000615089 | -2.3e-14
-83 | -0.000615354 | 1.3e-14
-84 | -0.000615569 | -1.1e-14
-85 | -0.000615581 | -2.3e-14
-86 | -0.000615725 | -8e-15
-87 | -0.000615901 | -2.7e-14
-88 | -0.000616208 | 1.3e-14
-89 | -0.000616361 | 8e-15
-90 | -0.000616507 | -4e-15
-91 | -0.000616506 | 9e-15
-92 | -0.000616648 | -1.5e-14
-93 | -0.000616656 | 6e-15
-94 | -0.000616847 | -1.1e-14
-95 | -0.000616998 | -1.3e-14
-96 | -0.000617164 | -2.1e-14
-97 | -0.000617327 | 1.1e-14
-98 | -0.000617245 | -2e-15
-99 | -0.000617444 | 4e-14
-100 | -0.000617465 | -1.3e-14
-100 | -0.000617267 | -8e-15
-99 | -0.000616487 | -2e-15
-98 | -0.000615892 | 1e-15
-97 | -0.000615043 | 1.3e-14
-96 | -0.000614423 | -1.6e-14
-95 | -0.000613604 | 1.3e-14
-94 | -0.000612788 | 4e-15
-93 | -0.000612123 | -8e-15
-92 | -0.000611462 | -1.8e-14
-91 | -0.000610929 | -6e-15
-90 | -0.00061015 | 7e-15
-89 | -0.000609346 | -1.7e-14
-88 | -0.000608628 | 9e-15
-87 | -0.000607774 | -3e-14
-86 | -0.000606952 | 2e-15
-85 | -0.000606138 | -8e-15
-84 | -0.000605362 | -6e-15
-83 | -0.000604503 | 2.5e-14
-82 | -0.000603799 | -1.1e-14
-81 | -0.000602887 | -2.3e-14
-80 | -0.000602008 | 3e-15
-79 | -0.000601073 | 3.7e-14
-78 | -0.000600121 | -7e-15
-77 | -0.000599171 | -1.1e-14
-76 | -0.000598201 | -8e-15
-75 | -0.000597108 | 1e-15
-74 | -0.00059605 | 8e-15
-73 | -0.000594915 | -1e-15
-72 | -0.00059369 | -1.2e-14
-71 | -0.000592368 | -8e-15
-70 | -0.00059109 | -3e-15
-69 | -0.000589538 | -1.5e-14
-68 | -0.000587975 | 3e-15
-67 | -0.000586149 | -1.3e-14
-66 | -0.000584406 | -1.1e-14
-65 | -0.000582521 | -8e-15
-64 | -0.000580371 | -2.5e-14
-63 | -0.000578003 | 1.8e-14
-62 | -0.00057543 | 0
-61 | -0.000572848 | -1.5e-14
-60 | -0.000570069 | 0
-59 | -0.00056697 | -1.2e-14
-58 | -0.000563769 | -3e-15
-57 | -0.000560254 | -3e-15
-56 | -0.000556536 | 1.7e-14
-55 | -0.000552644 | -7e-15
-54 | -0.00054846 | -6e-15
-53 | -0.000543984 | 9e-15
-52 | -0.000539324 | -1.3e-14
-51 | -0.000534405 | -2.1e-14
-50 | -0.000529149 | -1.7e-14
-49 | -0.000523785 | -1.8e-14
-48 | -0.000517995 | -1.6e-14
-47 | -0.000512011 | 1.3e-14
-46 | -0.000505763 | 2.3e-14
-45 | -0.000499211 | -2e-15
-44 | -0.000492217 | -3.8e-14
-43 | -0.000485176 | -1e-15
-42 | -0.000477784 | 1.1e-14
-41 | -0.000469988 | 2.3e-14
-40 | -0.000461881 | -1e-14
-39 | -0.000453561 | -1.3e-14
-38 | -0.000444944 | 8e-15
-37 | -0.000435953 | 2e-14
-36 | -0.00042677 | -3.9e-14
-35 | -0.000417228 | 2e-14
-34 | -0.000407461 | 8e-15
-33 | -0.000397375 | -2.6e-14
-32 | -0.000387004 | -2.1e-14
-31 | -0.000376321 | 1.8e-14
-30 | -0.000365422 | -3e-15
-29 | -0.000354432 | -4e-15
-28 | -0.000343026 | -1e-15
-27 | -0.000331501 | -2.4e-14
-26 | -0.000319687 | 8e-15
-25 | -0.000307602 | 7e-15
-24 | -0.000295343 | -2e-14
-23 | -0.000282883 | 2.3e-14
-22 | -0.000270254 | 8e-15
-21 | -0.000257505 | 4e-15
-20 | -0.00024453 | 1.1e-14
-19 | -0.000231493 | 3.2e-14
-18 | -0.000218368 | 1.9e-14
-17 | -0.000205104 | 5e-15
-16 | -0.000191699 | 7e-15
-15 | -0.000178377 | -2e-15
-14 | -0.00016493 | 1.9e-14
-13 | -0.000151396 | -2e-14
-12 | -0.000137984 | 3e-15
-11 | -0.000124582 | 2.6e-14
-10 | -0.000111189 | -8e-15
-9 | -9.79647e-05 | 1.1e-14
-8 | -8.48748e-05 | 1.1e-14
-7 | -7.1981e-05 | 1.8e-14
-6 | -5.93687e-05 | 9e-15
-5 | -4.71208e-05 | 3e-15
-4 | -3.52992e-05 | 1.9e-14
-3 | -2.40576e-05 | 2.7e-14
-2 | -1.36278e-05 | 8e-15
-1 | -4.272e-06 | -1e-15
0 | 3.76611e-06 | 5.2e-14
0 | 7.49708e-06 | 9.31e-13
-1 | -3.78586e-06 | 5.32e-13
-2 | -1.68432e-05 | 3.26e-13
-3 | -3.14638e-05 | 2.13e-13
-4 | -4.72684e-05 | 1.41e-13
-5 | -6.38488e-05 | 1.42e-13
-6 | -8.10751e-05 | 1.11e-13
-7 | -9.89373e-05 | 6.8e-14
-8 | -0.000116996 | 5e-14
-9 | -0.00013552 | 4e-14
-10 | -0.000154178 | 2.1e-14
-11 | -0.000173213 | 4.7e-14
-12 | -0.000192416 | 1.1e-14
-13 | -0.00021164 | 1.2e-14
-14 | -0.000231005 | 2.5e-14
-15 | -0.000250368 | 2.1e-14
-16 | -0.000269753 | -6e-15
-17 | -0.000289203 | 2.5e-14
-18 | -0.000308549 | -1e-15
-19 | -0.000327937 | 2e-15
-20 | -0.000347206 | -2.1e-14
-21 | -0.000366521 | 3e-15
-22 | -0.000385623 | -9e-15
-23 | -0.000404685 | -1.4e-14
-24 | -0.00042362 | 7e-15
-25 | -0.000442285 | 9e-15
-26 | -0.000460963 | -1e-15
-27 | -0.000479322 | -2.5e-14
-28 | -0.000497466 | -1.5e-14
-29 | -0.000515296 | -4.1e-14
-30 | -0.000533131 | -4.2e-14
-31 | -0.000550692 | -5e-15
-32 | -0.000567839 | -4.8e-14
-33 | -0.000584903 | -1.3e-14
-34 | -0.000601534 | -1.9e-14
-35 | -0.000617867 | -2.5e-14
-36 | -0.000633822 | 1e-15
-37 | -0.000649635 | -8e-15
-38 | -0.000665264 | -1.4e-14
-39 | -0.000680569 | -1.3e-14
-40 | -0.000695606 | -3.5e-14
-41 | -0.000710203 | -2.1e-14
-42 | -0.000724453 | -3.6e-14
-43 | -0.000738072 | -1.5e-14
-44 | -0.000751974 | -3.4e-14
-45 | -0.000765431 | 1.3e-14
-46 | -0.000778383 | -5.3e-14
-47 | -0.000790525 | -2.4e-14
-48 | -0.000802807 | 1.6e-14
-49 | -0.000814487 | 2.3e-14
-50 | -0.000826129 | 1.4e-14
-51 | -0.000837375 | -1.4e-14
-52 | -0.000847789 | -7e-15
-53 | -0.000858095 | -2.2e-14
-54 | -0.000868222 | -2e-15
-55 | -0.000877879 | 1.1e-14
-56 | -0.000887207 | -2e-14
-57 | -0.000896027 | -7e-15
-58 | -0.000904744 | 3e-15
-59 | -0.000912851 | -1e-14
-60 | -0.000921077 | 1.9e-14
-61 | -0.000928788 | 1e-15
-62 | -0.000936453 | -1.9e-14
-63 | -0.000943259 | 4e-15
-64 | -0.000949765 | -3.8e-14
-65 | -0.000956224 | -2.9e-14
-66 | -0.000962038 | -2.1e-14
-67 | -0.000967832 | -1.9e-14
-68 | -0.000973168 | -5e-15
-69 | -0.00097838 | -2.2e-14
-70 | -0.000983358 | -3.2e-14
-71 | -0.000988135 | -3.2e-14
-72 | -0.000992296 | -4.1e-14
-73 | -0.00099606 | -3.7e-14
-74 | -0.000999961 | -4.6e-14
-75 | -0.001003628 | -1e-14
-76 | -0.001006428 | 2e-15
-77 | -0.001009806 | 6e-15
-78 | -0.001012854 | -9e-15
-79 | -0.001015102 | -1.5e-14
-80 | -0.001017385 | -1.5e-14
-81 | -0.001019797 | -4.8e-14
-82 | -0.001021882 | -8e-15
-83 | -0.001023289 | 1.4e-14
-84 | -0.001024936 | -1.8e-14
-85 | -0.001026447 | -3.4e-14
-86 | -0.001028025 | -2.3e-14
-87 | -0.001029276 | -3.8e-14
-88 | -0.001030516 | -6e-15
-89 | -0.001031489 | -1.1e-14
-90 | -0.001032418 | -4.2e-14
-91 | -0.001032979 | -3.3e-14
-92 | -0.001033597 | -3.1e-14
-93 | -0.001034092 | -2.8e-14
-94 | -0.001034638 | -2.2e-14
-95 | -0.001035131 | -2e-14
-96 | -0.001036061 | -1.5e-14
-97 | -0.001036285 | -3.6e-14
-98 | -0.001036588 | -3.3e-14
-99 | -0.001036969 | -4.7e-14
-100 | -0.00103724 | -1.7e-14
-100 | -0.001036872 | -2.3e-14
-99 | -0.001035333 | -3.9e-14
-98 | -0.001033717 | -2.3e-14
-97 | -0.001031928 | -2.7e-14
-96 | -0.001030413 | -1.7e-14
-95 | -0.001028378 | -2.8e-14
-94 | -0.001026273 | 1e-15
-93 | -0.001024133 | -1.8e-14
-92 | -0.001022145 | 1e-15
-91 | -0.001020125 | -4.6e-14
-90 | -0.001018115 | 8e-15
-89 | -0.001015936 | -2.8e-14
-88 | -0.001013518 | 1.9e-14
-87 | -0.001011098 | 6e-15
-86 | -0.001008631 | -2.1e-14
-85 | -0.001005988 | -2e-15
-84 | -0.001002993 | -5e-15
-83 | -0.001000112 | -2.1e-14
-82 | -0.000997379 | -3.4e-14
-81 | -0.000993744 | 2.3e-14
-80 | -0.000990137 | -7e-15
-79 | -0.000986489 | -5.3e-14
-78 | -0.000982522 | -2e-14
-77 | -0.000978382 | -2e-15
-76 | -0.000974244 | -8e-15
-75 | -0.000969621 | -6.2e-14
-74 | -0.00096462 | -1.2e-14
-73 | -0.00095989 | 8e-15
-72 | -0.000954641 | -1.7e-14
-71 | -0.000949049 | -3.5e-14
-70 | -0.000943307 | -6e-15
-69 | -0.000937336 | 1e-15
-68 | -0.000931207 | -7e-15
-67 | -0.000924706 | -8e-15
-66 | -0.000917876 | -1.8e-14
-65 | -0.000910695 | -2.6e-14
-64 | -0.000903263 | -2.4e-14
-63 | -0.000895761 | -2.4e-14
-62 | -0.000887722 | -1.4e-14
-61 | -0.000879342 | -1.5e-14
-60 | -0.000871049 | -5e-15
-59 | -0.000862288 | -3.2e-14
-58 | -0.000853068 | 5e-15
-57 | -0.000843595 | -2e-14
-56 | -0.000833912 | -2.6e-14
-55 | -0.000823647 | 1.7e-14
-54 | -0.000813243 | 1.4e-14
-53 | -0.000802466 | -1e-14
-52 | -0.000791501 | -3.8e-14
-51 | -0.000780175 | -9e-15
-50 | -0.000768529 | -1.1e-14
-49 | -0.000756354 | -1.4e-14
-48 | -0.000744207 | -8e-15
-47 | -0.000731744 | -3.9e-14
-46 | -0.000718836 | -3.3e-14
-45 | -0.000705983 | 4e-15
-44 | -0.000692545 | -6e-15
-43 | -0.000678964 | -3e-14
-42 | -0.000665152 | -1.3e-14
-41 | -0.000650993 | -5e-15
-40 | -0.000636613 | -1.2e-14
-39 | -0.000621963 | 1.1e-14
-38 | -0.000607041 | 8e-15
-37 | -0.000591917 | 3e-15
-36 | -0.000576539 | -1.2e-14
-35 | -0.000560805 | 1.5e-14
-34 | -0.000545053 | 1.3e-14
-33 | -0.000529079 | 1.2e-14
-32 | -0.000512862 | -1.3e-14
-31 | -0.000496555 | -2.7e-14
-30 | -0.000479814 | -1.8e-14
-29 | -0.000463145 | -1.8e-14
-28 | -0.00044625 | -1.5e-14
-27 | -0.000429029 | -2e-15
-26 | -0.000412042 | -1.1e-14
-25 | -0.000394663 | -2e-15
-24 | -0.000377178 | 1.9e-14
-23 | -0.000359726 | -1e-15
-22 | -0.000342113 | -5e-15
-21 | -0.00032447 | -1.1e-14
-20 | -0.000306781 | -1.6e-14
-19 | -0.000289046 | -2.2e-14
-18 | -0.000271374 | 2.1e-14
-17 | -0.000253701 | 0
-16 | -0.000235949 | 2.1e-14
-15 | -0.000218342 | -1e-15
-14 | -0.000200821 | 1e-15
-13 | -0.00018342 | 5.2e-14
-12 | -0.000166234 | -8e-15
-11 | -0.000149161 | 1.3e-14
-10 | -0.000132358 | 1.5e-14
-9 | -0.000115829 | -1.2e-14
-8 | -9.96228e-05 | -1e-15
-7 | -8.37226e-05 | 1.6e-14
-6 | -6.8276e-05 | 9e-15
-5 | -5.33924e-05 | -6e-15
-4 | -3.92045e-05 | 1.2e-14
-3 | -2.57827e-05 | -6e-15
-2 | -1.34131e-05 | 5.1e-14
-1 | -2.40104e-06 | -6e-15
0 | 7.00452e-06 | 5.4e-14